## All Stack Data
|  |  |  | Purpose |  | Tester ID |  | Electrochemical area |  |  | N# discrete areas |  | Yes/No | Anode Block
|  |  |  | Baseline |  | Au-Oring |  | 0.0486 |  |  | 1 |  | Yes | Gen.1
|  |  |  | Fast Dep. |  | Coup.1 |  | 0.135 |  |  | 9 |  | No | Wider Pocket 1.
|  |  |  | LSCF-GDC Interlayer |  | Coup.2 |  |  |  | O-ring area? (coupon) | 24 |  |  | No Pocket
|  |  |  | Pt/GDC/YSZ/Pt |  | Coup.3 |  |  |  |  | 25
|  |  |  | Pt/YSZ/Pt |  | Coup.4
Pt Grid
Pt Anode Control
Experimental
A13-w25 | Data Summary |  |  | Initial OCV at 0 hr (temp STPT) | Peak OCV | OCV at 4 hr | OCV at 8hr | Peak Pwr | Peak Pwr Density | % Power drop at 4 hr | Pwr Dens. 4hr | % Power drop at 8hr | Pwr Dens. 8 hr | Time recorded at peak power [h] | OCV at Peak Power [V] | Current Density [mA/cm2] at Peak Power at 0.75V | ASR [Ωcm] at Peak Power at 0.75V | ASR from EIS (ohmic) at Peak Power at OCV | ASR from EIS (non-ohmic) at peak power at OCV | ASR from EIS (total) at peak power at OCV | Peak Pwr Density at 0.75V |  | Target | Min Peak OCV (Enter Value) | Min OCV at 8hr | Min Peak Power Density | Max Power Deg. 8 hr
| All baseline |  | Avg | 0.7676596 | 0.9931064 | 0.9172727 | 0.8906977 | 113.8389 | 96.9693 | 28.94% | 73.9914 | 40.61% | 63.8115 | 1.1375 | 1.045172 | 116.2642 | 2.749437 | 0.8134634 | 2.535311 | 3.348775 | 53.50072 |  |  | 1 | 0 | 0 | 100%
|  |  | Std Dev | 0.2758138 | 0.226621 | 0.2577469 | 0.2740344 | 62.07124 | 52.60049 | 23.11% | 42.0298 | 26.56% | 40.47517 | 1.299344 | 0.5081904 | 66.26749 | 0.851094 | 0.188618 | 1.129811 | 1.134205 | 49.49876
|  |  | #Tests | 47 | 47 | 47 | 47 | 47 | 47 | 47 | 47 | 47 | 47 | 47 | 47 | 47 | 47 | 47 | 47 | 47 | 47 |  |  |  | Initial OCV |  |  |  | Peak Power Density
| Anode Block |  | Avg | 0.97625 | 1.16375 | 1.0775 | 1.0375 | 174.8875 | 146.3986 | 0.348465 | 98.39142 | 0.479925 | 76.27439 | 0.6083333 | 1.10125 | 151.814 | 2.456532 | 0.815751 | 2.590137 | 3.405888 | 113.7573
|  |  | Std Dev | 0.07381353 | 0.02955398 | 0.08554969 | 0.0964041 | 49.54696 | 42.40516 | 0.1651173 | 40.92123 | 0.173505 | 37.36064 | 0.3248931 | 0.03854786 | 40.34787 | 0.5745857 | 0.1756586 | 0.3891339 | 0.4561471 | 30.02006 |  |  |  | Gen.1 | Wider Pocket | No Pocket |  | Gen.1 | Wider Pocket | No Pocket
Choose type: | No Pocket |  | #Tests | 8 | 8 | 8 | 8 | 8 | 8 | 8 | 8 | 8 | 8 | 8 | 8 | 8 | 8 | 8 | 8 | 8 | 8 |  |  | Avg | 0.906 | 0.815 | 0.97625 |  | 114.1518 | 121.4863 | 146.3986
| Successful test |  | Avg | 0.9065517 | 1.136552 | 1.054828 | 1.02 | 146.4314 | 124.565 | 28.44% | 88.73575 | 39.78% | 73.33001 | 1.178736 | 1.045172 | 116.2642 | 2.749437 | 0.8134634 | 2.535311 | 3.348775 | 86.70807 |  |  | SD | 0.1287789 | 0.2857009 | 0.07381353 |  | 33.52441 | 41.68093 | 42.40516
|  |  | Std Dev | 0.17333 | 0.0442778 | 0.07933433 | 0.1263547 | 47.71166 | 40.32827 | 22.49% | 38.88033 | 24.98% | 37.61551 | 1.479793 | 0.07708574 | 44.38566 | 0.851094 | 0.188618 | 1.129811 | 1.134205 | 33.03864 |  |  | Count | 15 | 6 | 8 |  | 15 | 6 | 8
Choose Yes/No: | Yes |  | #Tests | 29 | 29 | 29 | 29 | 29 | 29 | 29 | 29 | 29 | 29 | 29 | 29 | 29 | 29 | 29 | 29 | 29 | 29
Data entry notes: | Note: If membrane breaks DUE TO INHERENT FILM INSTABILITY, corresponding OCV & Power = 0. Power deg. = 100%.
Note: If data is unavailable, enter " '- "
Standard Testing Conditions
Sample ID | Test Date | wafer size | Cell n# | Discrete Electrochemical Area (cm) | Number of discrete areas | Anode | Purpose | Tester ID | Anode Block | Successful test | Initial OCV at 0 hr (temp STPT) | Avg Initial OCV | Peak OCV | Time recorded at peak OCV | Time recorded at peak OCV [h] | OCV after 1hr at Temp STPT | OCV at Peak Power [V] | OCV at 4 hr | OCV at 8hr | OCV at 12 hr | OCV at 15 hr | Avg peak OCV | Avg OCV at 4hr | Avg OCV at 8hr | Current [mA] at 1hr at 0.75V | ASR [Ωcm] at 1hr at 0.75V | Current [mA] at 4hr at 0.75V | ASR [Ωcm] at 4hr at 0.75V | Current [mA] at 8hr at 0.75V | ASR [Ωcm] at 8hr at 0.75V | Current [mA] at 12hr at 0.75V | ASR [Ωcm] at 12hr at 0.75V | Current [mA] at 15hr at 0.75V | ASR [Ωcm] at 15hr at 0.75V | Current [mA] at Peak Power at 0.75V | Current Density [mA/cm2] at Peak Power at 0.75V | ASR [Ωcm] at Peak Power at 0.75V | EIS (ohmic) at 0hr at OCV | EIS (non-ohmic) at 0hr at OCV | EIS (ohmic) after 1 hr at temp STPT at 0.75V | EIS (non-ohmic) after 1 hr at temp STPT at 0.75V | EIS (ohmic) after 4 hr at OCV | EIS (non-ohmic) after 4 hr at OCV | EIS (ohmic) after 4 hr at 0.75V | EIS (non-ohmic) after 4 hr at 0.75 | EIS (ohmic) after 8 hr at OCV | EIS (non-ohmic) after 8 hr at OCV | EIS (ohmic) after 8 hr at 0.75V | EIS (non-ohmic) after 8 hr at 0.75 | EIS (ohmic) after 12 hr at OCV | EIS (non-ohmic) after 12 hr at OCV | EIS (ohmic) after 12 hr at 0.75V | EIS (non-ohmic) after 12 hr at 0.75 | EIS (ohmic) after 15 hr at OCV | EIS (non-ohmic) after 15 hr at OCV | EIS (ohmic) after 15 hr at 0.75V | EIS (non-ohmic) after 15 hr at 0.75 | EIS (ohmic) at Peak Power at OCV | ASR from EIS (ohmic) at Peak Power at OCV | EIS (total) at peak power at OCV | ASR from EIS (total) at peak power at OCV | EIS (non-ohmic) at peak power at OCV | ASR from EIS (non-ohmic) at peak power at OCV | Peak Pwr | Time recorded at peak power | Time recorded at peak power [h] | Peak Pwr Density | Peak Power at 0.75V | Peak Pwr Density at 0.75V | Avg Peak Pwr | Avg Peak Pwr Density | Power at 1hr | Pwr Dens. 1hr | Avg. Pwr Dens. At 1hr | Power at 4hr | % Power drop at 4 hr | Pwr Dens. 4hr | Avg % pwr drop at 4hr | Power at 8hour | % Power drop at 8hr | Pwr Dens. 8 hr | Avg % pwr drop at 8hr | Pwr 50% | Avg Pwr 50% | OCV 50% | Membrane survive >8 hrs? | Oxidation | Fuel inlet flow at RT [sccm] | Fuel exit flow at RT [sccm] | % Seal at RT | Air inlet flow at RT [sccm] | Fuel inlet flow at 500C [sccm] | Peak Fuel exit flow at 500C [sccm] | % Seal at 500C | Air inlet flow at 500C [sccm] | Notes
20140723 | 2014-09-03 | 4" | b | 0.0486 | 24 | YSZ/Ni-GDC | Baseline | Au-Oring | Gen.1 | Yes | 1 | 0.7676596 | 1.15 | 7:00 | 7 | 0.92 | 1.02 | 1.1 | 1.06 | 1.08 |  | 0.9931064 | 0.9172727 | 0.8906977 |  | #DIV/0! |  | #DIV/0! |  | #DIV/0! |  | #DIV/0! |  | #DIV/0! | 114.47 | 98.13957 | 2.751184 | [20 empty] | 0.8 | 0.93312 | 2.5 | 2.916 | 1.7 | 1.98288 | 130 | 0:36 | 0.6 | 111.454 | 86.03 | 73.75686 | 113.8389 | 96.9693 |  |  |  | 110.5 | 15% | 94.73594 | 28.94% | 97.5 | 25% | 83.59053 | 40.61% | 10 | [6 empty] | #DIV/0! |  |  |  | #DIV/0!
20140723 | 2014-09-11 | 4" | a | 0.0486 | 24 | YSZ/Ni-GDC | Baseline | Au-Oring | Gen.1 | Yes | 1 | 0.7676596 | 1.2 | 9:00 | 9 | 1.12 | 1.08 | 1.1 | 1.19 | - |  | 0.9931064 | 0.9172727 | 0.8906977 |  | #DIV/0! |  | #DIV/0! |  | #DIV/0! |  | #DIV/0! |  | #DIV/0! | 156.29 | 133.9935 | 2.462806 | [20 empty] | 0.69 | 0.804816 | 2.1 | 2.44944 | 1.41 | 1.644624 | 160 | 0:37 | 0.6166667 | 137.1742 | 117.36 | 100.6173 | 113.8389 | 96.9693 |  |  |  | 150.4 | 6% | 128.9438 | 28.94% | 139.2 | 13% | 119.3416 | 40.61% | 4 | [6 empty] | #DIV/0! |  |  |  | #DIV/0!
20140723 | 2014-09-09 | 4" | d | 0.0486 | 24 | YSZ/Ni-GDC | Baseline | Au-Oring | Gen.1 | No | 0.8 | 0.7676596 | 0.8 |  |  |  |  | 0.45 | - |  |  | 0.9931064 | 0.9172727 | 0.8906977 | [12 empty] | - | [21 empty] | - |  | - | - | - | 75 |  |  | 64.30041 |  | 0 | 113.8389 | 96.9693 |  |  |  | 30 | 60% | 25.72016 | 28.94% | - | - | - | 40.61% | 30 | [6 empty] | #DIV/0! |  |  |  | #DIV/0!
20140730 | 2014-09-29 | 4" | b | 0.0486 | 24 | YSZ/Ni-GDC | Baseline | Au-Oring | Gen.1 | Yes | 0.85 | 0.7676596 | 1.09 | 11:15 | 11.25 | 0.88 | 1.01 | 1.04 | 1.08 |  |  | 0.9931064 | 0.9172727 | 0.8906977 | [10 empty] | 86.71 | 74.33985 | 3.497451 | [20 empty] | 0.79 | 0.921456 | 1.65 | 1.92456 | 0.86 | 1.003104 | 129 | 1:03 | 1.05 | 110.5967 | 65.12 | 55.8299 | 113.8389 | 96.9693 |  |  |  | 119 | 7.752% | 102.0233 | 28.94% | 114.8 | 11.01% | 98.4225 | 40.61% | 10 | [6 empty] | #DIV/0! |  |  |  | #DIV/0!
20140730 | 2014-10-01 | 4" | a | 0.0486 | 24 | YSZ/Ni-GDC | Baseline | Au-Oring | Gen.1 | Yes | 0.65 | 0.7676596 | 1.05 | 14:00 | 14 | 0.65 | 0.85 | 0.89 | 1 |  |  | 0.9931064 | 0.9172727 | 0.8906977 | [10 empty] | 46.2 | 39.60905 | 2.524675 | [20 empty] | 1 | 1.1664 | 2.4 | 2.79936 | 1.4 | 1.63296 | 94 | 2:10 | 2.166667 | 80.58985 | 34.71 | 29.75823 | 113.8389 | 96.9693 |  |  |  | 93.4 | 0.6383% | 80.07545 | 28.94% | 87.5 | 6.915% | 75.01715 | 40.61% | 4 | [6 empty] | #DIV/0! |  |  |  | #DIV/0!
20140722 | 2014-10-09 | 4" | b | 0.0486 | 24 | YSZ/Ni-GDC | Baseline | Au-Oring | Gen.1 | Yes | 0.87 | 0.7676596 | 1.12 | 9:30 | 9.5 | 0.97 | 1.04 | 1.02 | 1.02 |  |  | 0.9931064 | 0.9172727 | 0.8906977 | [10 empty] | 97.14 | 83.28189 | 3.482149 | [20 empty] | 0.65 | 0.75816 | 4.5 | 5.2488 | 3.85 | 4.49064 | 102.6 | 7:30 | 7.5 | 87.96296 | 72.83 | 62.43999 | 113.8389 | 96.9693 |  |  |  | 97.6 | 4.873% | 83.67627 | 28.94% | 96.1 | 6.335% | 82.39026 | 40.61% | 4 | [6 empty] | #DIV/0! |  |  |  | #DIV/0! |  | Very noisy, OCV dropped at 8hr
20140722 | 2014-10-08 | 4" | d | 0.0486 | 24 | YSZ/Ni-GDC | Baseline | Au-Oring | Gen.1 | Yes | 0.98 | 0.7676596 | 1.07 | 2:30 | 2.5 | 0.97 | 1.01 | 1.03 | 1.01 |  |  | 0.9931064 | 0.9172727 | 0.8906977 | [10 empty] | 147.45 | 126.4146 | 2.056724 | [20 empty] | 0.5 | 0.5832 | 2.2 | 2.56608 | 1.7 | 1.98288 | 170.1 | 1:30 | 1.5 | 145.8333 | 110.68 | 94.89026 | 113.8389 | 96.9693 |  |  |  | 153.7 | 9.641% | 131.773 | 28.94% | 141.1 | 17.05% | 120.9705 | 40.61% | 4 |  |  |  |  | 50 |  | 0% | 20 | 175 |  | 0% | 125
20140923 | 2014-10-06 | 6" | b | 0.0486 | 24 | YSZ/Ni-GDC | Baseline | Au-Oring | Gen.1 | No | 0.51 | 0.7676596 | 0.75 |  | 0 |  |  | 0.72 | 0.75 |  |  | 0.9931064 | 0.9172727 | 0.8906977 | [12 empty] | - | [21 empty] | - |  | - | - | - | 19.5 |  |  | 16.71811 |  | 0 | 113.8389 | 96.9693 |  |  |  | 19.3 | 1.026% | 16.54664 | 28.94% | 9.6 | 50.77% | 8.230453 | 40.61% | 8 | [6 empty] | #DIV/0! |  |  |  | #DIV/0!
20140923 | 2014-10-07 | 6" | f | 0.0486 | 24 | YSZ/Ni-GDC | Baseline | Au-Oring | Gen.1 | No | 0.72 | 0.7676596 | 0.89 |  | 0 |  |  | 0.87 | 0.87 |  |  | 0.9931064 | 0.9172727 | 0.8906977 | [12 empty] | - | [21 empty] | - |  | - | - | - | 74 |  |  | 63.44307 |  | 0 | 113.8389 | 96.9693 |  |  |  | 58.1 | 21.49% | 49.81139 | 28.94% | 48.9 | 33.92% | 41.92387 | 40.61% | 10 | [6 empty] | #DIV/0! |  |  |  | #DIV/0!
20140920 | 2014-10-20 | 6" | b | 0.0486 | 24 | YSZ/Ni-GDC | Baseline | Au-Oring | Gen.1 | No | 0.5 | 0.7676596 | 0.8 |  | 0 |  |  | 0.71 | 0.78 |  |  | 0.9931064 | 0.9172727 | 0.8906977 | [12 empty] | - | [21 empty] | - |  | - | - | - | 87 |  |  | 74.58848 |  | 0 | 113.8389 | 96.9693 |  |  |  | 84.9 | 2.414% | 72.78807 | 28.94% | 84.9 | 2.414% | 72.78807 | 40.61% | 2 | [6 empty] | #DIV/0! |  |  |  | #DIV/0!
20140920 | 2014-10-21 | 6" | e | 0.0486 | 24 | YSZ/Ni-GDC | Baseline | Au-Oring | Gen.1 | No | 0.87 | 0.7676596 | 0.996 |  | 0 |  |  | 0.97 | 0.96 |  |  | 0.9931064 | 0.9172727 | 0.8906977 | [12 empty] | - | [21 empty] | - |  | - | - | - | 125.8 |  |  | 107.8532 |  | 0 | 113.8389 | 96.9693 |  |  |  | 119.3 | 5.167% | 102.2805 | 28.94% | 113.8 | 9.539% | 97.56516 | 40.61% | 10 | [6 empty] | #DIV/0! |  |  |  | #DIV/0!
20140920 | 2014-10-28 | 6" | h | 0.0486 | 24 | YSZ/Ni-GDC | Baseline | Au-Oring | Gen.1 | Yes | 0.95 | 0.7676596 | 1.18 | 33:00 | 33 | 1 | 1.03 | 1.04 | 1.06 | 1.05 | 1.05 | 0.9931064 | 0.9172727 | 0.8906977 | [10 empty] | 194.69 | 166.9153 | 1.677498 | [20 empty] | 0.55 | 0.64152 | 1.65 | 1.92456 | 1.1 | 1.28304 | 217 | 2:17 | 2.283333 | 186.0425 | 145.21 | 124.4942 | 113.8389 | 96.9693 |  |  |  | 207 | 4.608% | 177.4691 | 28.94% | 198 | 8.756% | 169.7531 | 40.61% | 8 | 47 hrs | [5 empty] | #DIV/0! |  |  |  | #DIV/0!
20140714 | 2014-11-18 | 4" | c | 0.0486 | 24 | YSZ/Ni-GDC | Baseline | Au-Oring | Gen.1 | No | 0.76 | 0.7676596 | 0.99 |  | 0 |  |  | 0.95 | 0.94 |  |  | 0.9931064 | 0.9172727 | 0.8906977 | [12 empty] | - | [21 empty] | - |  | - | - | - | 103 |  |  | 88.3059 |  | 0 | 113.8389 | 96.9693 |  |  |  | 79 | 23.3% | 67.72977 | 28.94% | 60.5 | 41.26% | 51.869 | 40.61% | 9 |  |  |  |  | 100 | 0 | 0% | 70 | 190 | 2.7 | 1.421% | 160
20140804 | 2014-11-24 | 4" | b | 0.0486 | 24 | YSZ/Ni-GDC | Baseline | Au-Oring | Gen.1 | No | 0.69 | 0.7676596 | 0.81 |  | 0 |  |  | 0.72 | 0.76 |  |  | 0.9931064 | 0.9172727 | 0.8906977 | [12 empty] | - | [21 empty] | - |  | - | - | - | 52.7 |  |  | 45.18176 |  | 0 | 113.8389 | 96.9693 |  |  |  | 52.7 | 0% | 45.18176 | 28.94% | 52.7 | 0% | 45.18176 | 40.61% | [5 empty] | 50 | 2.3 | 4.6% | 20 | 200 | 14.7 | 7.35% | 160
20140919 | 2014-11-25 | 6" | d | 0.0486 | 24 | YSZ/Ni-GDC | Baseline | Au-Oring | Gen.1 | No | 0.75 | 0.7676596 | 0.94 |  | 0 |  |  | 0.79 | 0.87 |  |  | 0.9931064 | 0.9172727 | 0.8906977 | [12 empty] | - | [21 empty] | - |  | - | - | - | 73.24 |  |  | 62.7915 |  | 0 | 113.8389 | 96.9693 |  |  |  | 64.87 | 11.43% | 55.61557 | 28.94% | 59.41 | 18.88% | 50.9345 | 40.61% | [5 empty] | 100 | 0 | 0% | 70 | 200 | 8 | 4% | 170
20141106 | 2014-12-02 | 6" | d | 0.0486 | 24 | YSZ/Ni-GDC | Baseline | Au-Oring | Gen.1 | No | 0.17 | 0.7676596 | 0.21 |  | 0 |  |  | 0.14 | 0.13 |  |  | 0.9931064 | 0.9172727 | 0.8906977 | [12 empty] | - | [21 empty] | - |  | - | - | - | 14.62 |  |  | 12.53429 |  | 0 | 113.8389 | 96.9693 |  |  |  | 5.44 | 62.79% | 4.663923 | 28.94% | 4.44 | 69.63% | 3.806584 | 40.61% | [5 empty] | 50 | 0 | 0% | 20 | 200 | 30 | 15% | 170
20141106 | 2014-12-10 | 6" | b | 0.0486 | 24 | YSZ/Ni-GDC | Baseline | Au-Oring | Gen.1 | Yes | 0.84 | 0.7676596 | 1.16 | 8:30 | 8.5 | 0.91 | 0.85 | 1.05 | 1.08 |  |  | 0.9931064 | 0.9172727 | 0.8906977 | [10 empty] | 50.36 | 43.17558 | 2.316124 | [20 empty] | 0.74 | 0.863136 | 2.85 | 3.32424 | 2.11 | 2.461104 | 95.49 | 0:04 | 0.06666667 | 81.86728 | 37.8 | 32.40741 | 113.8389 | 96.9693 |  |  |  | 43.29 | 54.67% | 37.1142 | 28.94% | 36.34 | 61.94% | 31.15569 | 40.61% | [5 empty] | 50 | 0 | 0% | 20 | 200 | 30 | 15% | 170
20141124 | 2014-12-12 | 6" | c | 0.0486 | 24 | YSZ/Ni-GDC | Baseline | Au-Oring | Gen.1 | Yes | 0.95 | 0.7676596 | 1.09 | 13:00 | 13 | 1.04 | 1.03 | 1.05 | 1.08 |  |  | 0.9931064 | 0.9172727 | 0.8906977 | [10 empty] | 90.7 | 77.76063 | 3.600794 | [20 empty] | 0.94 | 1.096416 | 3.6 | 4.19904 | 2.66 | 3.102624 | 87.53 | 0:24 | 0.4 | 75.04287 | 68.05 | 58.34191 | 113.8389 | 96.9693 |  |  |  | 73.59 | 15.93% | 63.09156 | 28.94% | 69.02 | 21.15% | 59.17353 | 40.61% | [5 empty] | 100 | 0 | 0% | 70 | 200 | 0 | 0% | 180
20141124 | 2014-12-11 | 6" | a | 0.0486 | 24 | YSZ/Ni-GDC | Baseline | Au-Oring | Gen.1 | Yes | 1.1 | 0.7676596 | 1.14 | 0:30 | 0.5 | 1.13 | 1.12 | 1.06 | 1.01 |  |  | 0.9931064 | 0.9172727 | 0.8906977 | [10 empty] | 170.77 | 146.4078 | 2.527189 | [20 empty] | 0.68 | 0.793152 | 2.45 | 2.85768 | 1.77 | 2.064528 | 170.54 | 0:00 | 0 | 146.2106 | 128.15 | 109.868 | 113.8389 | 96.9693 |  |  |  | 49.17 | 71.17% | 42.15535 | 28.94% | 37.4 | 78.07% | 32.06447 | 40.61% | [5 empty] | 100 | 0 | 0% | 70 | 200 | 30 | 15% | 170
20141124 | 2014-12-16 | 6" | b | 0.0486 | 24 | YSZ/Ni-GDC | Baseline | Au-Oring | Gen.1 | Yes | 0.84 | 0.7676596 | 1.13 | 14:15 | 14.25 | 0.98 | 0.96 | 1.07 | 1.09 |  |  | 0.9931064 | 0.9172727 | 0.8906977 | [10 empty] | 57.98 | 49.7085 | 4.224629 | [20 empty] | 0.95 | 1.10808 | 3.6 | 4.19904 | 2.65 | 3.09096 | 68.83 | 0:42 | 0.7 | 59.01063 | 43.52 | 37.31139 | 113.8389 | 96.9693 |  |  |  | 45.57 | 33.79% | 39.06893 | 28.94% | 35.02 | 49.12% | 30.02401 | 40.61% | [5 empty] | 100 | 0 | 0% | 70 | 200 | 8 | 4% | 180
20141124 | 2014-12-18 | 6" | e | 0.0486 | 24 | YSZ/Ni-GDC | Baseline | Au-Oring | Gen.1 | No | 0.96 | 0.7676596 | 0.96 |  | 0 |  |  | 0.9 | 0.78 |  |  | 0.9931064 | 0.9172727 | 0.8906977 | [12 empty] | - | [21 empty] | - |  | - | - | - | 74.18 |  |  | 63.59739 |  | 0 | 113.8389 | 96.9693 |  |  |  | 50.04 | 32.54% | 42.90123 | 28.94% | 40.47 | 45.44% | 34.6965 | 40.61% | [5 empty] | 100 | 0 | 0% | 70 | 220 | 10 | 4.545% | 200
20141124 | 2015-01-07 | 6" | d | 0.0486 | 24 | YSZ/Ni-GDC | Baseline | Au-Oring | Gen.1 | Yes | 1 | 0.7676596 | 1.15 | 13:15 | 13.25 | 1.08 | 1.01 | 1.09 | 1.13 |  |  | 0.9931064 | 0.9172727 | 0.8906977 | [10 empty] | 126.67 | 108.5991 | 2.394126 | [20 empty] | 0.65 | 0.75816 | 2.2 | 2.56608 | 1.55 | 1.80792 | 160.91 | 0:19 | 0.3166667 | 137.9544 | 95.1 | 81.53292 | 113.8389 | 96.9693 |  |  |  | 114.43 | 28.89% | 98.10528 | 28.94% | 99.91 | 37.91% | 85.65672 | 40.61% | [5 empty] | 100 | 0 | 0% | 70 | 170 | 12.4 | 7.294% | 140
20141208 | 2015-01-08 | 6" | h | 0.0486 | 24 | YSZ/Ni-GDC | Baseline | Au-Oring | Gen.1 | No | 0.47 | 0.7676596 | 0.79 |  | 0 |  |  | 0.17 | 0.12 |  |  | 0.9931064 | 0.9172727 | 0.8906977 | [12 empty] | - | [21 empty] | - |  | - | - | - | 8.04 |  | 0 | 6.893004 |  | 0 | 113.8389 | 96.9693 |  |  |  | - | - | - | 28.94% | - | - | - | 40.61% | [5 empty] | 100 | 0 | 0% | 70 | 200 | 5.3 | 2.65% | 170
20141124 | 2015-01-12 | 6" | i | 0.0486 | 24 | YSZ/Ni-GDC | Baseline | Au-Oring | Gen.1 | Yes | 0.64 | 0.7676596 | 1.13 | 11:00 | 11 | 1.1 | 1.08 | 1.05 | 1.09 |  |  | 0.9931064 | 0.9172727 | 0.8906977 | [10 empty] | 140.2 | 120.1989 | 2.745449 | [20 empty] | 0.82 | 0.956448 | 2 | 2.3328 | 1.18 | 1.376352 | 140.61 | 0:44 | 0.7333333 | 120.5504 | 105.1 | 90.10631 | 113.8389 | 96.9693 |  |  |  | 73.74 | 47.56% | 63.22016 | 28.94% | 61.71 | 56.11% | 52.90638 | 40.61% | [5 empty] | 100 | 0 | 0% | 70 | 180 | 8.4 | 4.667% | 150
20141124 | 2015-01-14 | 6" | j | 0.0486 | 24 | YSZ/Ni-GDC | Baseline | Au-Oring | Gen.1 | Yes | 0.86 | 0.7676596 | 1.11 | 1:07 | 1.116667 | 1.1 | 1.07 | 0.85 | 0.55 |  |  | 0.9931064 | 0.9172727 | 0.8906977 | [10 empty] | 160.35 | 137.4743 | 2.327708 | [20 empty] | 0.64 | 0.746496 | 2.8 | 3.26592 | 2.16 | 2.519424 | 162.27 | 0:25 | 0.4166667 | 139.1204 | 120.33 | 103.1636 | 113.8389 | 96.9693 |  |  |  | 64.96 | 59.97% | 55.69273 | 28.94% | 14.89 | 90.82% | 12.76578 | 40.61%
20141124 | 2015-01-15 | 6" | h | 0.0486 | 24 | YSZ/Ni-GDC | Baseline | Au-Oring | Gen.1 | No | 0.82 | 0.7676596 | 0.91 |  | 0 | 0.84 |  | 0.89 | 0.75 |  |  | 0.9931064 | 0.9172727 | 0.8906977 | [12 empty] | - | [21 empty] | - |  | - | - | - | 35.36 |  |  | 30.3155 |  | 0 | 113.8389 | 96.9693 |  |  |  | 14 | 60.41% | 12.00274 | 28.94% | 9.47 | 73.22% | 8.118999 | 40.61% | [5 empty] | 100 | 0 | 0% | 70 | 200 | 4.3 | 2.15% | 160
20141124 | 2015-01-20 | 6" | g | 0.0486 | 24 | YSZ/Ni-GDC | Baseline | Au-Oring | Gen.1 | No | 0.41 | 0.7676596 | 0.41 |  | 0 | 0.25 |  | 0.21 | 0.1 |  |  | 0.9931064 | 0.9172727 | 0.8906977 | [12 empty] | - | [21 empty] | - |  | - | - | - | - |  |  | - |  | 0 | 113.8389 | 96.9693 |  |  |  | - | - | - | 28.94% | - | - | - | 40.61% | [5 empty] | 100 | 0 | 0% | 70 | 220 | 7 | 3.182% | 220
20141208 | 2015-01-22 | 6" | f | 0.0486 | 24 | YSZ/Ni-GDC | Baseline | Au-Oring | Gen.1 | Yes | 1.06 | 0.7676596 | 1.16 | 4:40 | 4.666667 | 1.12 | 1.09 | 1.11 | 0.88 |  |  | 0.9931064 | 0.9172727 | 0.8906977 | [10 empty] | 119.64 | 102.572 | 3.314744 | [20 empty] | 0.98 | 1.143072 | 2.8 | 3.26592 | 1.82 | 2.122848 | 108.32 | 0:09 | 0.15 | 92.86694 | 90 | 77.16049 | 113.8389 | 96.9693 |  |  |  | 18.95 | 82.51% | 16.24657 | 28.94% | 9.46 | 91.27% | 8.110425 | 40.61% | [5 empty] | 100 | 0 | 0% | 70 | 180 | 3.5 | 1.944% | 150
20141208 | 2015-01-26 | 6" | c | 0.0486 | 24 | YSZ/Ni-GDC | Baseline | Au-Oring | Wider Pocket 1. | No | 0.51 | 0.7676596 | 0.82 |  | 0 | 0.62 |  | 0.56 | 0.54 |  |  | 0.9931064 | 0.9172727 | 0.8906977 | [12 empty] | - | [21 empty] | - |  | - | - | - | 20.16 |  |  | 17.28395 |  | 0 | 113.8389 | 96.9693 |  |  |  | 9 | 55.36% | 7.716049 | 28.94% | 6.76 | 66.47% | 5.79561 | 40.61% | [5 empty] | 100 | 5.4 | 5.4% | 70 | 200 | 39.6 | 19.8% | 170 | New anode block used (SS, wider pocket) - poor OCV
20141211 | 2015-01-28 | 6" | h | 0.0486 | 24 | YSZ/Ni-GDC | Baseline | Au-Oring | Wider Pocket 1. | Yes | 0.2 | 0.7676596 | 1.1 | 4:30 | 4.5 | 0.99 | 1.04 | 1.04 | 0.87 |  |  | 0.9931064 | 0.9172727 | 0.8906977 | [10 empty] | 72.68 | 62.31139 | 4.654045 | [20 empty] | 0.52 | 0.606528 | 5.2 | 6.06528 | 4.68 | 5.458752 | 84.71 | 1:39 | 1.65 | 72.62517 | 54.56 | 46.77641 | 113.8389 | 96.9693 |  |  |  | 84.71 | 0% | 72.62517 | 28.94% | 68.97 | 18.58% | 59.13066 | 40.61% | [5 empty] | 100 | 7.2 | 7.2% | 70 | 120 | 84.1 | 70.08% | 90 | Slow OCV devel
20141203 | 2015-02-03 | 6" | j | 0.0486 | 24 | YSZ/Ni-GDC | Baseline | Au-Oring | Wider Pocket 1. | Yes | 0.93 | 0.7676596 | 1.04 | 3:00 | 3 | 1 | 0.95 | 0.99 | 0.83 |  |  | 0.9931064 | 0.9172727 | 0.8906977 | [10 empty] | 148.61 | 127.4091 | 1.569746 | [20 empty] | 0.49 | 0.571536 | 1.52 | 1.772928 | 1.03 | 1.201392 | 195.76 | 0:43 | 0.7166667 | 167.8326 | 111.5 | 95.59328 | 113.8389 | 96.9693 |  |  |  | 120.41 | 38.49% | 103.2322 | 28.94% | 84.43 | 56.87% | 72.38512 | 40.61% | [5 empty] | 100 | 3 | 3% | 70 | 200 | 77.4 | 38.7% | 150 | OCV drop with time
20141211 | 2015-02-10 | 6" | b | 0.0486 | 24 | YSZ/Ni-GDC | Baseline | Au-Oring | Wider Pocket 1. | Yes | 0.89 | 0.7676596 | 1.19 | 4:30 | 4.5 | 1.03 | 1.08 | 1.17 | 1.12 |  |  | 0.9931064 | 0.9172727 | 0.8906977 | [10 empty] | 160.18 | 137.3285 | 2.402997 | [20 empty] | 0.48 | 0.559872 | 2.28 | 2.659392 | 1.8 | 2.09952 | 169.96 | 1:37 | 1.616667 | 145.7133 | 104.17 | 89.30898 | 113.8389 | 96.9693 | 166.57 | 142.8069 |  | 128.88 | 24.17% | 110.4938 | 28.94% | 97.15 | 42.84% | 83.29047 | 40.61% | [5 empty] | 100 | 8.4 | 8.4% | 70 | 180 | 135.5 | 75.28% | 150
20141211 | 2015-02-11 | 6" | g | 0.0486 | 24 | YSZ/Ni-GDC | Baseline | Au-Oring | Wider Pocket 1. | No | 0.16 | 0.7676596 | 0.92 | 2:12 | 2.2 | 0.91 |  | 0.72 | 0.37 | 0.12 |  | 0.9931064 | 0.9172727 | 0.8906977 | [12 empty] | - | [21 empty] | - |  | - | - | - | 81.18 | 1:26 | 1.433333 | 69.59877 |  | 0 | 113.8389 | 96.9693 | 81.18 | 69.59877 |  | 36.56 | 54.96% | 31.34431 | 28.94% | 0.0785 | 99.9% | 0.0673011 | 40.61% | [5 empty] | 100 | 3.3 | 3.3% | 70 | 200 | 140 | 70% | 170
20141211 | 2015-02-12 | 6" | e | 0.0486 | 24 | YSZ/Ni-GDC | Baseline | Au-Oring | Wider Pocket 1. | Yes | 0.81 | 0.7676596 | 1.07 | 13:30 | 13.5 | 0.95 | 0.93 | 0.96 | 0.98 | 1.05 | 1.05 | 0.9931064 | 0.9172727 | 0.8906977 | [10 empty] | 95.43 | 81.81584 | 2.200063 | [20 empty] | 0.52 | 0.606528 | 2.4 | 2.79936 | 1.88 | 2.192832 | 122.63 | 1:45 | 1.75 | 105.1355 | 71.45 | 61.25686 | 113.8389 | 96.9693 | 40.8 | 34.97942 |  | 110.82 | 9.631% | 95.01029 | 28.94% | 90.43 | 26.26% | 77.52915 | 40.61% | [5 empty] | 100 | 8.4 | 8.4% | 70 | 200 | 43.6 | 21.8% | 170
20141203 | 2015-02-18 | 6" | h | 0.0486 | 24 | YSZ/Ni-GDC | Baseline | Au-Oring | Wider Pocket 1. | Yes | 1.04 | 0.7676596 | 1.17 | 3:00 | 3 | 1.15 | 1.13 | 1.16 | 1.03 | 1.1 |  | 0.9931064 | 0.9172727 | 0.8906977 | [10 empty] | 194.5 | 166.7524 | 2.278828 | [20 empty] | 0.54 | 0.629856 | 3.4 | 3.96576 | 2.86 | 3.335904 | 197.01 | 0:45 | 0.75 | 168.9043 | 145.9 | 125.0857 | 113.8389 | 96.9693 | 187.51 | 160.7596 |  | 147.76 | 25% | 126.6804 | 28.94% | 118.17 | 40.02% | 101.3117 | 40.61% | [5 empty] | 100 | 5.5 | 5.5% | 70 | 180 | 42 | 23.33% | 150
20141208 | 2015-02-20 | 6" | b | 0.0486 | 24 | YSZ/Ni-GDC | Baseline | Au-Oring | Wider Pocket 1. | Yes | 1.02 | 0.7676596 | 1.15 | 7:30 | 7.5 | 1.01 | 1.12 | 1.1 | 1.12 | 1.13 |  | 0.9931064 | 0.9172727 | 0.8906977 | [10 empty] | 85.08 | 72.94239 | 5.072496 | [20 empty] | 0.7 | 0.81648 | 5.8 | 6.76512 | 5.1 | 5.94864 | 80.14 | 4:20 | 4.333333 | 68.70713 | 63.89 | 54.77538 | 113.8389 | 96.9693 | 46.07 | 39.4976 |  | 75.55 | 5.727% | 64.77195 | 28.94% | 71.6 | 10.66% | 61.38546 | 40.61% | [5 empty] | 100 | 1.8 | 1.8% | 70 | 180 | 11 | 6.111% | 150
20140919 | 2015-02-24 | 6" | g | 0.0486 | 24 | YSZ/Ni-GDC | Baseline | Au-Oring | No Pocket | No | 0.08 | 0.7676596 | 0.5 | 0:20 | 0.3333333 | 0.03 |  | - | - | - |  | 0.9931064 | 0.9172727 | 0.8906977 | [12 empty] | - | [21 empty] | - |  | - | - | - | 0 | - |  | 0 |  | 0 | 113.8389 | 96.9693 | 0 | 0 |  | - | - | - | 28.94% | - | - | - | 40.61% | [5 empty] | 100 | 0 | 0% | 70 | 180 | 3.3 | 1.833% | 150
20140919 | 2015-02-25 | 6" | j | 0.0486 | 24 | YSZ/Ni-GDC | Baseline | Au-Oring | No Pocket | No | 0.44 | 0.7676596 | 0.56 | 3:30 | 3.5 | 0.53 |  | - | - | - |  | 0.9931064 | 0.9172727 | 0.8906977 | [12 empty] | - | [21 empty] | - |  | - | - | - | 32.46 | 0:47 | 0.7833333 | 27.82922 |  | 0 | 113.8389 | 96.9693 | 0 | 0 |  | - | - | - | 28.94% | - | - | - | 40.61% | [5 empty] | 100 | 0 | 0% | 70 | 180 |  | 0% | 150
20150211 | 2015-02-26 | 6" | g | 0.0486 | 25 | YSZ/Ni-GDC | Baseline | Au-Oring | No Pocket | Yes | 0.82 | 0.7676596 | 1.13 | 6:30 | 6.5 | 1.07 | 1.02 | 1.1 | 1.05 | 1.08 |  | 0.9931064 | 0.9172727 | 0.8906977 | [10 empty] | 100.14 | 82.41975 | 3.275914 | [20 empty] | 0.92 | 1.1178 | 3.3 | 4.0095 | 2.38 | 2.8917 | 109.42 | 0:34 | 0.5666667 | 90.05761 | 75.18 | 61.87654 | 113.8389 | 96.9693 | 99.21 | 85.05658 |  | 64.82 | 40.76% | 55.5727 | 28.94% | 51.93 | 52.54% | 42.74074 | 40.61% | [5 empty] | 100 | 0 | 0% | 70 | 180 | 4.4 | 2.444% | 150
20150211 | 2015-03-03 | 6" | a | 0.0486 | 25 | YSZ/Ni-GDC | Baseline | Au-Oring | No Pocket | Yes | 0.96 | 0.7676596 | 1.16 | 1:12 | 1.2 | 1.14 | 1.1 | 0.98 | 0.84 | 0.75 |  | 0.9931064 | 0.9172727 | 0.8906977 | [10 empty] | 173.73 | 142.9877 | 2.447764 | [20 empty] | 0.54 | 0.6561 | 2.8 | 3.402 | 2.26 | 2.7459 | 169.25 | 0:32 | 0.5333333 | 139.3004 | 130.46 | 107.3745 | [5 empty] | 109.94 | 35.04% | 94.25583 | 28.94% | 58.17 | 65.63% | 47.87654 | 40.61%
20150211 | 2015-03-04 | 6" | j | 0.0486 | 25 | YSZ/Ni-GDC | Baseline | Au-Oring | No Pocket | Yes | 1.08 | 0.7676596 | 1.17 | 1:05 | 1.083333 | 1.16 | 1.12 | 1.13 | 1.03 | 1.02 |  | 0.9931064 | 0.9172727 | 0.8906977 | [10 empty] | 248.77 | 204.749 | 1.807091 | [20 empty] | 0.74 | 0.8991 | 3.2 | 3.888 | 2.46 | 2.9889 | 246 | 0:14 | 0.2333333 | 202.4691 | 186.61 | 153.5885 | [5 empty] | 89.88 | 63.46% | 77.05761 | 28.94% | 59.87 | 75.66% | 49.27572 | 40.61%
20150211 | 2015-03-05 | 6" | h | 0.0486 | 25 | YSZ/Ni-GDC | Baseline | Au-Oring | No Pocket | Yes | 0.96 | 0.7676596 | 1.16 | 0:40 | 0.6666667 | 1.15 | 1.1 | 1.12 | 1.06 | 1 |  | 0.9931064 | 0.9172727 | 0.8906977 | [10 empty] | 166.09 | 136.6996 | 2.560359 | [20 empty] | 0.85 | 1.03275 | 2.85 | 3.46275 | 2 | 2.43 | 155 | 0:16 | 0.2666667 | 127.572 | 124.66 | 102.6008 | [5 empty] | 90.65 | 41.52% | 77.71776 | 28.94% | 66.56 | 57.06% | 54.78189 | 40.61%
20141210 | 2015-03-09 | 6" | b | 0.0486 | 24 | YSZ/Ni-GDC | Baseline | Au-Oring | No Pocket | Yes | 1.02 | 0.7676596 | 1.2 | 3:34 | 3.566667 | 1.18 | 1.17 | 0.9 | 0.97 | 0.91 |  | 0.9931064 | 0.9172727 | 0.8906977 | [10 empty] | 149.1 | 127.8292 | 3.285634 | [20 empty] | 0.62 | 0.723168 | 3.3 | 3.84912 | 2.68 | 3.125952 | 118.46 | 1:11 | 1.183333 | 101.5604 | 111.86 | 95.90192 | [5 empty] | 59.86 | 49.47% | 51.3203 | 28.94% | 60.96 | 48.54% | 52.26337 | 40.61%
20141210 | 2015-03-11 | 6" | j | 0.0486 | 24 | YSZ/Ni-GDC | Baseline | Au-Oring | No Pocket | Yes | 0.96 | 0.7676596 | 1.18 | 12:24 | 12.39444 | 1.12 | 1.11 | 1.14 | 1.16 | 1.15 |  | 0.9931064 | 0.9172727 | 0.8906977 | [10 empty] | 239.93 | 205.7013 | 1.75011 | [20 empty] | 0.5 | 0.5832 | 2.56 | 2.985984 | 2.06 | 2.402784 | 240 | 1:00 | 1 | 205.7613 | 178.4 | 152.9492 | [5 empty] | 193.12 | 19.53% | 165.5693 | 28.94% | 158.62 | 33.91% | 135.9911 | 40.61%
20141210 | 2015-03-22 | 6" | c | 0.0486 | 24 | YSZ/Ni-GDC | Baseline | Au-Oring | No Pocket | Yes | 1.05 | 0.7676596 | 1.2 | 14:15 | 14.25 | 1.14 | 1.1 | 1.17 | 1.16 | 1.17 |  | 0.9931064 | 0.9172727 | 0.8906977 | [10 empty] | 215.83 | 185.0394 | 1.891489 | [20 empty] | 0.6 | 0.69984 | 2.5 | 2.916 | 1.9 | 2.21616 | 215 | 0:20 | 0.3333333 | 184.3278 | 161.93 | 138.8289 | [5 empty] | 187.54 | 12.77% | 160.7853 | 28.94% | 160.03 | 25.57% | 137.1999 | 40.61%
20150217 | 2015-03-17 | 6" | f | 0.0486 | 25 | YSZ/Ni-GDC | Baseline | Au-Oring | No Pocket | No | 0.17 |  | 0.66 | 0:33 | 0.55 | 0.54 | - | - | - | - |  | 0.9931064 | 0.9172727 | 0.8906977 | [10 empty] | - | - | - | [20 empty] | - | - | - | - | - | - | - | - | - | - |  | 0 | [5 empty] | - | - | - | 28.94% | 161.03 | - | 132.535 | 40.61% | [13 empty] | Air cylinder closed
20150217 | 2015-03-18 |  | a | 0.0486 | 25 | YSZ/Ni-GDC | Baseline | Au-Oring | No Pocket | Yes | 0.96 | 0.7676596 | 1.11 | 8:10 | 8.175 | 1.06 | 1.09 | 1.08 | 1.03 | 1.04 |  | 0.9931064 | 0.9172727 | 0.8906977 | [10 empty] | 156.84 | 129.0864 | 2.633894 | [20 empty] | 0.67 | 0.81405 | 2.25 | 2.73375 | 1.58 | 1.9197 | 145.97 | 0:45 | 0.75 | 120.1399 | 117.78 | 96.93827 | [5 empty] | 122.3 | 16.22% | 104.8525 | 28.94% | 109.43 | 25.03% | 90.06584 | 40.61%
[35 empty] | - | [22 empty] | - | - | - | - | - | -
[35 empty] | - | [22 empty] | - | - | - | - | - | -
[35 empty] | - | [22 empty] | - | - | - | - | - | -
[35 empty] | - | [22 empty] | - | - | - | - | - | -
[35 empty] | - | [22 empty] | - | - | - | - | - | -
[35 empty] | - | [22 empty] | - | - | - | - | - | -
[35 empty] | - | [22 empty] | - | - | - | - | - | -
[35 empty] | - | [22 empty] | - | - | - | - | - | -
Note on A57: Neil: New anode block (wider pocket 1)
Note on A65: Neil: New anode block: no pocket

## All Coupon Data
[5 empty] | Purpose |  | Tester ID | Yes/No |  | Electrochemical area
[5 empty] | Baseline |  | Au-Oring | Yes |  | 0.0486
[5 empty] | Fast Dep. |  | Coup.1 | No |  | 0.135
[5 empty] | LSCF-GDC Interlayer |  | Coup.2
[5 empty] | Pt/GDC/YSZ/Pt |  | Coup.3
[5 empty] | Pt/YSZ/Pt |  | Coup.4
Pt Grid
Pt Anode Control
Compare w/ stack
Experimental
w/force
loose cap
a13-z25 | Data Summary |  |  | Initial OCV at 0 hr (temp STPT) | Peak OCV | OCV at 4 hr | OCV at 8hr | Peak Pwr | Peak Pwr Density | % Power drop at 4 hr | Pwr Dens. 4hr | % Power drop at 8hr | Pwr Dens. 8 hr | Time recorded at peak power [h] | OCV at Peak Power [V] | Current Density [mA/cm2] at Peak Power at 0.75V | ASR [Ωcm] at Peak Power at 0.75V | Normalized EIS (ohmic) at Peak Power at OCV | Normalized EIS (non-ohmic) at peak power at OCV | Normalized EIS (total) at peak power at OCV | [10 empty] | Peak Pwr Density at 0.75V | [22 empty] | Target | Min Peak OCV (Enter Value) | Min OCV at 8hr | Min Peak Power Density | Max Power Deg. 8 hr
| All baseline |  | Avg | 0.8385 | 0.9168333 | 0.7540625 | 0.7617241 | 7.296441 | 150.1325 | 38.84% | 104.3768 | 58.46% | 72.01646 | #DIV/0! | #DIV/0! | 0 | #DIV/0! | 0 | 0 | 0 | [10 empty] | 0 | [23 empty] | 1 | 0 | 0 | 100%
|  |  | Std Dev | 0.3282013 | 0.3459407 | 0.4516626 | 0.4560707 | 3.65878 | 75.28354 | 28.91% | 65.4429 | 28.27% | 58.53669 | 0 | 0 | 0 | #DIV/0! | 0 | 0 | 0 | [10 empty] | 0
|  |  | #Tests | 60 | 60 | 60 | 60 | 60 | 60 | 60 | 60 | 60 | 60 | 60 | 60 | 60 | 60 | 60 | 60 | 60 | [10 empty] | 60
| Compare w/ stack - Enter min. OCV |  | Avg | 1.023514 | 1.12 | 1.076571 | 1.078529 | 7.313243 | 150.4783 | 0.274776 | 113.3402 | 0.3724812 | 94.14185 | 0.4516667 | 1.046361 | 134.3399 | 2.220123 | 0.3225989 | 3.097751 | 3.42035 | #N/A | #N/A | #N/A | #N/A | #N/A | #N/A | #N/A | #N/A | #N/A | #N/A | 0
|  |  | Std Dev | 0.09776464 | 0.05193551 | 0.1116357 | 0.134823 | 1.878104 | 38.64412 | 0.1376302 | 52.92355 | 0.1515666 | 32.58341 | 0.5763911 | 0.07890295 | 45.27742 | 0.694191 | 0.1317174 | 1.520931 | 1.560087 | #N/A | #N/A | #N/A | #N/A | #N/A | #N/A | #N/A | #N/A | #N/A | #N/A | 0
Choose type: | Compare w/ stack |  | #Tests | 37 | 37 | 37 | 37 | 37 | 37 | 37 | 37 | 37 | 37 | 37 | 37 | 37 | 37 | 37 | 37 | 37 | 37 | 37 | 37 | 37 | 37 | 37 | 37 | 37 | 37 | 37 | 37
| Successful Test |  | Avg | 0.9941176 | 1.102706 | 1.19 | 1.058387 | 8.007412 | 164.7616 | 29.52% | 121.0391 | 44.91% | 90.51561 | 0.4264865 | 1.048351 | 61.92447 | #DIV/0! | 0.1446622 | 1.361463 | 1.506125 | [10 empty] | 0
|  |  | Std Dev | 0.1341579 | 0.05697034 | 0.1855819 | 0.1937507 | 2.419701 | 49.78809 | 18.08% | 66.38132 | 22.43% | 47.27936 | 0.4239851 | 0.5231311 | 75.44175 | #DIV/0! | 0.1825197 | 1.817812 | 1.968422 | [10 empty] | 0
Choose Yes/No | Yes |  | #Tests | 85 | 85 | 85 | 85 | 85 | 85 | 85 | 85 | 85 | 85 | 85 | 85 | 85 | 85 | 85 | 85 | 85 | [10 empty] | 85
Data entry notes: | Note: If membrane breaks DUE TO INHERENT FILM INSTABILITY, corresponding OCV & Power = 0. Power deg. = 100%.
Note: If data is unavailable, enter " '- "
Standard Testing Conditions
Sample ID | Test date | wafer size | Cell n# | Discrete Electrochemical Area (cm) | Anode | Anode DEP.DATE | Purpose | Tester ID | Successful Test | Initial OCV at 0 hr (temp STPT) | Avg Initial OCV | Peak OCV | Time recorded at peak OCV [h] | OCV after 1hr at Temp STPT | OCV at Peak Power [V] | OCV at 4 hr | OCV at 8hr | Avg peak OCV | Avg OCV at 4hr | Avg OCV at 8hr | Current [mA] at 1hr at 0.75V | ASR [Ωcm] at 1hr at 0.75V | Current [mA] at 4hr at 0.75V | ASR [Ωcm] at 4hr at 0.75V | Current [mA] at 8hr at 0.75V | ASR [Ωcm] at 8hr at 0.75V | Current [mA] at 12hr at 0.75V | ASR [Ωcm] at 12hr at 0.75V | Current [mA] at 15hr at 0.75V | ASR [Ωcm] at 15hr at 0.75V | Current [mA] at Peak Power at 0.75V | Current Density [mA/cm2] at Peak Power at 0.75V | ASR [Ωcm] at Peak Power at 0.75V | EIS (ohmic) at 0hr at OCV | EIS (non-ohmic) at 0hr at OCV | EIS (ohmic) after 1 hr at temp STPT at 0.75V | EIS (non-ohmic) after 1 hr at temp STPT at 0.75V | EIS (ohmic) after 4 hr at OCV | EIS (non-ohmic) after 4 hr at OCV | EIS (ohmic) after 4 hr at 0.75V | EIS (non-ohmic) after 4 hr at 0.75 | EIS (ohmic) after 8 hr at OCV | EIS (non-ohmic) after 8 hr at OCV | EIS (ohmic) after 8 hr at 0.75V | EIS (non-ohmic) after 8 hr at 0.75 | EIS (ohmic) after 12 hr at OCV | EIS (non-ohmic) after 12 hr at OCV | EIS (ohmic) after 12 hr at 0.75V | EIS (non-ohmic) after 12 hr at 0.75 | EIS (ohmic) after 15 hr at OCV | EIS (non-ohmic) after 15 hr at OCV | EIS (ohmic) after 15 hr at 0.75V | EIS (non-ohmic) after 15 hr at 0.75 | EIS (ohmic) at Peak Power at OCV | Normalized EIS (ohmic) at Peak Power at OCV | EIS (total) at peak power at OCV | Normalized EIS (total) at peak power at OCV | EIS (non-ohmic) at peak power at OCV | Normalized EIS (non-ohmic) at peak power at OCV | Peak Pwr | Time recorded at peak power [h] | Peak Pwr Density | Peak Power at 0.75V | Peak Pwr Density at 0.75V | Avg Peak Pwr | Avg Peak Pwr Density | Power at 1hr | Pwr Dens. 1hr | Avg. Pwr Dens. At 1hr | Power at 4hr | % Power drop at 4 hr | Pwr Dens. 4hr | Avg % pwr drop at 4hr | Power at 8hour | % Power drop at 8hr | Pwr Dens. 8 hr | Avg % pwr drop at 8hr | Pwr 50% | Avg Pwr 50% | OCV 50% | Membrane survive >8 hrs? | Oxidation | Fuel inlet flow at RT [sccm] | Fuel exit flow at RT [sccm] | % Seal at RT | Air inlet flow at RT [sccm] | Fuel inlet flow at 500C [sccm] | Fuel exit flow at 500C [sccm] | % Seal at 500C | Air inlet flow at 500C [sccm] | Notes
20140604 | 2014-06-10 | 4" |  | 0.0486 | YSZ/Ni-GDC |  | Baseline | Coup.3 | Yes | 0.9 | 0.8385 | 1.06 |  |  |  | - | - | 0.9168333 | 0.7540625 | 0.7617241 |  | #DIV/0! |  | #DIV/0! |  | #DIV/0! |  | #DIV/0! |  | #DIV/0! |  | 0 | #DIV/0! | [21 empty] | 0 |  | 0 | 0 | 0 | 9.6 |  | 197.5309 |  | 0 | 7.296441 | 150.1325 |  |  |  | 6.3 | 34.38% | 129.6296 | 38.84% | 6.2 | 35.42% | 127.572 | 58.46% | 10 | [6 empty] | #DIV/0! |  |  |  | #DIV/0! |  |  | Baseline
20140609 |  | 4" |  | 0.0486 | YSZ/Ni-GDC |  | Baseline | Coup.3 | Yes | 0.9 | 0.8385 | 1.04 |  |  |  | - | - | 0.9168333 | 0.7540625 | 0.7617241 | [11 empty] | 0 | #DIV/0! | [21 empty] | 0 |  | 0 | 0 | 0 | 10 |  | 205.7613 |  | 0 | 7.296441 | 150.1325 |  |  |  | 5.2 | 48% | 106.9959 | 38.84% | 0 | 100% | 0 | 58.46% | 4 | [6 empty] | #DIV/0! |  |  |  | #DIV/0! |  |  | Baseline
20140611 | 2014-06-23 | 4" | 11 | 0.0486 | YSZ/Ni-GDC |  | Baseline | Coup.3 | Yes | 0.85 | 0.8385 | 1.05 |  |  |  | - | - | 0.9168333 | 0.7540625 | 0.7617241 | [11 empty] | 0 | #DIV/0! | [21 empty] | 0 |  | 0 | 0 | 0 | 8.5 |  | 174.8971 |  | 0 | 7.296441 | 150.1325 |  |  |  | 5.8 | 31.76% | 119.3416 | 38.84% | 5.3 | 37.65% | 109.0535 | 58.46% | 30 | [6 empty] | #DIV/0! |  |  |  | #DIV/0! |  |  | Baseline
20140612 |  | 4" |  | 0.0486 | YSZ/Ni-GDC |  | Baseline | Coup.3 | Yes | 1.03 | 0.8385 | 1.09 |  |  |  | - | - | 0.9168333 | 0.7540625 | 0.7617241 | [11 empty] | 0 | #DIV/0! | [21 empty] | 0 |  | 0 | 0 | 0 | 9.3 |  | 191.358 |  | 0 | 7.296441 | 150.1325 |  |  |  | 8 | 13.98% | 164.6091 | 38.84% | 5 | 46.24% | 102.8807 | 58.46% | 10 | [6 empty] | #DIV/0! |  |  |  | #DIV/0! |  |  | Baseline
20140613 |  | 4" |  | 0.0486 | YSZ/Ni-GDC |  | Baseline | Coup.3 | Yes | 1.05 | 0.8385 | 1.09 |  |  |  | - | - | 0.9168333 | 0.7540625 | 0.7617241 | [11 empty] | 0 | #DIV/0! | [21 empty] | 0 |  | 0 | 0 | 0 | 9.6 |  | 197.5309 |  | 0 | 7.296441 | 150.1325 |  |  |  | 3.85 | 59.9% | 79.21811 | 38.84% | 1.6 | 83.33% | 32.92181 | 58.46% | 4 | [6 empty] | #DIV/0! |  |  |  | #DIV/0! |  |  | Baseline
20140617 |  | 4" |  | 0.0486 | YSZ/Ni-GDC |  | Baseline | Coup.3 | No | 0.8 | 0.8385 | 0.8 |  |  |  | - | - | 0.9168333 | 0.7540625 | 0.7617241 | [11 empty] | 0 | #DIV/0! | [21 empty] | 0 |  | 0 | 0 | 0 | 7.5 |  | 154.321 |  | 0 | 7.296441 | 150.1325 |  |  |  | 3.7 | 50.67% | 76.13169 | 38.84% | 2 | 73.33% | 41.15226 | 58.46% | 4 | [6 empty] | #DIV/0! |  |  |  | #DIV/0! |  |  | Baseline
20140618 |  | 4" |  | 0.0486 | YSZ/Ni-GDC |  | Baseline | Coup.3 | No | 0.5 | 0.8385 | 0.85 |  |  |  | - | - | 0.9168333 | 0.7540625 | 0.7617241 | [11 empty] | 0 | #DIV/0! | [21 empty] | 0 |  | 0 | 0 | 0 | 6.7 |  | 137.8601 |  | 0 | 7.296441 | 150.1325 |  |  |  | 3.8 | 43.28% | 78.1893 | 38.84% | 1 | 85.07% | 20.57613 | 58.46% | 4 | [6 empty] | #DIV/0! |  |  |  | #DIV/0! |  |  | Baseline
20140702 |  | 4" |  | 0.0486 | YSZ/Ni-GDC |  | Baseline | Coup.3 | No | 0.9 | 0.8385 | 0.9 |  |  |  | - | - | 0.9168333 | 0.7540625 | 0.7617241 | [11 empty] | 0 | #DIV/0! | [21 empty] | 0 |  | 0 | 0 | 0 | 8.5 |  | 174.8971 |  | 0 | 7.296441 | 150.1325 |  |  |  | 7 | 17.65% | 144.0329 | 38.84% | 3.85 | 54.71% | 79.21811 | 58.46% | 8 | [6 empty] | #DIV/0! |  |  |  | #DIV/0! |  |  | Baseline
20140703 |  | 4" |  | 0.0486 | YSZ/Ni-GDC |  | Baseline | Coup.3 | No | 0.7 | 0.8385 | 0.7 |  |  |  | - | - | 0.9168333 | 0.7540625 | 0.7617241 | [11 empty] | 0 | #DIV/0! | [21 empty] | 0 |  | 0 | 0 | 0 | 6.9 |  | 141.9753 |  | 0 | 7.296441 | 150.1325 |  |  |  | 5.6 | 18.84% | 115.2263 | 38.84% | 3.9 | 43.48% | 80.24691 | 58.46% | 10 | [6 empty] | #DIV/0! |  |  |  | #DIV/0! |  |  | Baseline
20140709 |  | 4" |  | 0.0486 | YSZ/Ni-GDC |  | Baseline | Coup.3 | Yes | 1 | 0.8385 | 1 |  |  |  | - | - | 0.9168333 | 0.7540625 | 0.7617241 | [11 empty] | 0 | #DIV/0! | [21 empty] | 0 |  | 0 | 0 | 0 | 8.5 |  | 174.8971 |  | 0 | 7.296441 | 150.1325 |  |  |  | 3.5 | 58.82% | 72.01646 | 38.84% | 3 | 64.71% | 61.7284 | 58.46% | 2 | [6 empty] | #DIV/0! |  |  |  | #DIV/0! |  |  | Baseline
20140710 |  | 4" |  | 0.0486 | YSZ/Ni-GDC |  | Baseline | Coup.3 | No | 0.9 | 0.8385 | 0.95 |  |  |  | - | - | 0.9168333 | 0.7540625 | 0.7617241 | [11 empty] | 0 | #DIV/0! | [21 empty] | 0 |  | 0 | 0 | 0 | 9.9 |  | 203.7037 |  | 0 | 7.296441 | 150.1325 |  |  |  | 8.9 | 10.1% | 183.1276 | 38.84% | 6.4 | 35.35% | 131.6872 | 58.46% | 10 | [6 empty] | #DIV/0! |  |  |  | #DIV/0! |  |  | Baseline
20140711 |  | 4" |  | 0.0486 | YSZ/Ni-GDC |  | Baseline | Coup.3 | No | 0.95 | 0.8385 | 0.95 |  |  |  | - | - | 0.9168333 | 0.7540625 | 0.7617241 | [11 empty] | 0 | #DIV/0! | [21 empty] | 0 |  | 0 | 0 | 0 | 10 |  | 205.7613 |  | 0 | 7.296441 | 150.1325 |  |  |  | 8.2 | 18% | 168.7243 | 38.84% | 1 | 90% | 20.57613 | 58.46% | 8 | [6 empty] | #DIV/0! |  |  |  | #DIV/0! |  |  | Baseline
20140714 |  | 4" |  | 0.0486 | YSZ/Ni-GDC |  | Baseline | Coup.3 | Yes | 1.08 | 0.8385 | 1.1 |  |  |  | - | - | 0.9168333 | 0.7540625 | 0.7617241 | [11 empty] | 0 | #DIV/0! | [21 empty] | 0 |  | 0 | 0 | 0 | 12.4 |  | 255.144 |  | 0 | 7.296441 | 150.1325 |  |  |  | 9 | 27.42% | 185.1852 | 38.84% | 6.5 | 47.58% | 133.7449 | 58.46% | 9 | [6 empty] | #DIV/0! |  |  |  | #DIV/0! |  |  | Baseline
20140715 |  | 4" |  | 0.0486 | YSZ/Ni-GDC |  | Baseline | Coup.3 | Yes | 1 | 0.8385 | 1.1 |  |  |  | - | - | 0.9168333 | 0.7540625 | 0.7617241 | [11 empty] | 0 | #DIV/0! | [21 empty] | 0 |  | 0 | 0 | 0 | 6 |  | 123.4568 |  | 0 | 7.296441 | 150.1325 |  |  |  | 3.9 | 35% | 80.24691 | 38.84% | 3 | 50% | 61.7284 | 58.46% | 9 | [6 empty] | #DIV/0! |  |  |  | #DIV/0! |  |  | Baseline
20140716 |  | 4" |  | 0.0486 | YSZ/Ni-GDC |  | Baseline | Coup.3 | No | 0.9 | 0.8385 | 1.05 |  |  |  | - | - | 0.9168333 | 0.7540625 | 0.7617241 | [11 empty] | 0 | #DIV/0! | [21 empty] | 0 |  | 0 | 0 | 0 | 6.2 |  | 127.572 |  | 0 | 7.296441 | 150.1325 |  |  |  | 5.35 | 13.71% | 110.0823 | 38.84% | - | - | - | 58.46% | 4 | [6 empty] | #DIV/0! |  |  |  | #DIV/0! |  |  | Baseline
20140717 | 2014-07-24 | 4" |  | 0.0486 | YSZ/Ni-GDC |  | Baseline | Coup.3 | Yes | 1.1 | 0.8385 | 1.13 |  |  |  | - | - | 0.9168333 | 0.7540625 | 0.7617241 | [11 empty] | 0 | #DIV/0! | [21 empty] | 0 |  | 0 | 0 | 0 | 11.5 |  | 236.6255 |  | 0 | 7.296441 | 150.1325 |  |  |  | 10.5 | 8.696% | 216.0494 | 38.84% | 10.2 | 11.3% | 209.8765 | 58.46% | 12 | [6 empty] | #DIV/0! |  |  |  | #DIV/0! |  |  | Baseline
20140722 | 41852 | 4" | 3 | 0.0486 | YSZ/Ni-GDC |  | Compare w/ stack | Coup.3 | Yes | 1 | 0.8385 | 1.1 |  |  | 1.05 | - | - | 0.9168333 | 0.7540625 | 0.7617241 | [10 empty] | 5.34 | 109.8765 | 2.730337 | [20 empty] | 10.7 | 0.52002 | 104 | 5.0544 | 93.3 | 4.53438 | 6.5 | 1.68 | 133.7449 |  | 0 | 7.296441 | 150.1325 |  |  |  | 3.5 | 46.15% | 72.01646 | 38.84% | 3.3 | 49.23% | 67.90123 | 58.46% | 10 | [6 empty] | #DIV/0! |  |  |  | #DIV/0! |  |  | Compare w/ stack
20140723 | 2014-09-04 | 4" | 7 | 0.0486 | YSZ/Ni-GDC |  | Compare w/ stack | Coup.3 | Yes | 1.05 | 0.8385 | 1.1 |  |  | 1.1 | 1.1 | 1.1 | 0.9168333 | 0.7540625 | 0.7617241 | [10 empty] | 6.56 | 134.9794 | 2.592988 | [20 empty] | 6.7 | 0.32562 | 172 | 8.3592 | 165.3 | 8.03358 | 8.55 | 1.38 | 175.9259 |  |  | 7.296441 | 150.1325 |  |  |  | 7.75 | 9.357% | 159.465 | 38.84% | 6.79 | 20.58% | 139.7119 | 58.46% | [14 empty] | Compare w/ stack
20140724 | 2014-07-31 | 4" | 5 | 0.0486 | YSZ/Ni-GDC |  | Baseline | Coup.3 | Yes | 1.04 | 0.8385 | 1.1 |  |  |  | - | - | 0.9168333 | 0.7540625 | 0.7617241 | [11 empty] | 0 | #DIV/0! | [21 empty] | 0 |  | 0 | 0 | 0 | 9.2 |  | 189.3004 |  | 0 | 7.296441 | 150.1325 |  |  |  | 8.2 | 10.87% | 168.7243 | 38.84% | 6.9 | 25% | 141.9753 | 58.46% | 10 | [6 empty] | #DIV/0! |  |  |  | #DIV/0! |  |  | Baseline
20140725 |  | 4" |  | 0.0486 | YSZ/Ni-GDC |  | Baseline | Coup.3 | Yes | 0.9 | 0.8385 | 1.1 |  |  |  | - | - | 0.9168333 | 0.7540625 | 0.7617241 | [11 empty] | 0 | #DIV/0! | [21 empty] | 0 |  | 0 | 0 | 0 | 6.7 |  | 137.8601 |  | 0 | 7.296441 | 150.1325 |  |  |  | 5.4 | 19.4% | 111.1111 | 38.84% | 3.8 | 43.28% | 78.1893 | 58.46% | 12 | [6 empty] | #DIV/0! |  |  |  | #DIV/0! |  |  | Baseline
20140726 |  | 4" |  | 0.0486 | YSZ/Ni-GDC |  | Baseline | Coup.3 | Yes | 1.02 | 0.8385 | 1.02 |  |  |  | - | - | 0.9168333 | 0.7540625 | 0.7617241 | [11 empty] | 0 | #DIV/0! | [21 empty] | 0 |  | 0 | 0 | 0 | 11 |  | 226.3374 |  | 0 | 7.296441 | 150.1325 |  |  |  | 9 | 18.18% | 185.1852 | 38.84% | 6.7 | 39.09% | 137.8601 | 58.46% | >10 | [6 empty] | #DIV/0! |  |  |  | #DIV/0! |  |  | Baseline
20140727 |  | 4" |  | 0.0486 | YSZ/Ni-GDC |  | Baseline | Coup.3 | Yes | 1.04 | 0.8385 | 1.1 |  |  |  | - | - | 0.9168333 | 0.7540625 | 0.7617241 | [11 empty] | 0 | #DIV/0! | [21 empty] | 0 |  | 0 | 0 | 0 | 9.3 |  | 191.358 |  | 0 | 7.296441 | 150.1325 |  |  |  | 8 | 13.98% | 164.6091 | 38.84% | 4.13 | 55.59% | 84.97942 | 58.46% | 10 | [6 empty] | #DIV/0! |  |  |  | #DIV/0! |  |  | Baseline
20140730 | 2014-09-02 | 4" | 6 | 0.0486 | YSZ/Ni-GDC |  | Compare w/ stack | Coup.3 | Yes | 1.03 | 0.8385 | 1.1 |  |  | 1.08 | - | - | 0.9168333 | 0.7540625 | 0.7617241 | [10 empty] | 8.3 | 170.7819 | 1.932289 | [20 empty] | 6.3 | 0.30618 | 59.8 | 2.90628 | 53.5 | 2.6001 | 8.8 | 1.11 | 181.07 |  | 0 | 7.296441 | 150.1325 |  |  |  | 6.6 | 25% | 135.8025 | 38.84% | 5.9 | 32.95% | 121.3992 | 58.46% | 12 | [6 empty] | #DIV/0! |  |  |  | #DIV/0! |  |  | Compare w/ stack
20140731 |  | 4" |  | 0.0486 | YSZ/Ni-GDC |  | Baseline | Coup.3 | No | 1.06 | 0.8385 | 1.1 |  |  |  | - | - | 0.9168333 | 0.7540625 | 0.7617241 | [11 empty] | 0 | #DIV/0! | [21 empty] | 0 |  | 0 | 0 | 0 | 12.4 |  | 255.144 |  | 0 | 7.296441 | 150.1325 |  |  |  | 9.6 | 22.58% | 197.5309 | 38.84% | - | - | - | 58.46% | [7 empty] | #DIV/0! |  |  |  | #DIV/0! |  |  | Baseline
20140804 |  | 4" |  | 0.0486 | YSZ/Ni-GDC |  | Baseline | Coup.3 | Yes | 0.9 | 0.8385 | 1.1 |  |  |  | - | - | 0.9168333 | 0.7540625 | 0.7617241 | [11 empty] | 0 | #DIV/0! | [21 empty] | 0 |  | 0 | 0 | 0 | 8.1 |  | 166.6667 |  | 0 | 7.296441 | 150.1325 |  |  |  | 7.2 | 11.11% | 148.1481 | 38.84% | 6 | 25.93% | 123.4568 | 58.46% | 10 | [6 empty] | #DIV/0! |  |  |  | #DIV/0! |  |  | Baseline
20140805 |  | 4" |  | 0.0486 | YSZ/Ni-GDC |  | Baseline | Coup.3 | No | 1 | 0.8385 | 1.02 |  |  |  | 1.02 | - | 0.9168333 | 0.7540625 | 0.7617241 | [11 empty] | 0 | #DIV/0! | [21 empty] | 0 |  | 0 | 0 | 0 | 2.8 |  | 57.61317 |  | 0 | 7.296441 | 150.1325 |  |  |  | 2.8 | 0% | 57.61317 | 38.84% | - | - | - | 58.46% | [7 empty] | #DIV/0! |  |  |  | #DIV/0! |  | Low power may be due to KOH leakage on front side | Baseline
20140806 |  | 4" |  | 0.0486 | YSZ/Ni-GDC |  | Baseline | Coup.3 | No | 0.8 | 0.8385 | 0.9 |  |  |  | - | - | 0.9168333 | 0.7540625 | 0.7617241 | [11 empty] | 0 | #DIV/0! | [21 empty] | 0 |  | 0 | 0 | 0 | 6.1 |  | 125.5144 |  | 0 | 7.296441 | 150.1325 |  |  |  | 5.4 | 11.48% | 111.1111 | 38.84% | 5.4 | 11.48% | 111.1111 | 58.46% | 10 | [6 empty] | #DIV/0! |  |  |  | #DIV/0! |  |  | Baseline
20140807 |  | 4" |  | 0.0486 | YSZ/Ni-GDC |  | Baseline | Coup.3 | Yes | 0.9 | 0.8385 | 1 |  |  |  | - | - | 0.9168333 | 0.7540625 | 0.7617241 | [11 empty] | 0 | #DIV/0! | [21 empty] | 0 |  | 0 | 0 | 0 | 7 |  | 144.0329 |  | 0 | 7.296441 | 150.1325 |  |  |  | 5.5 | 21.43% | 113.1687 | 38.84% | 4.5 | 35.71% | 92.59259 | 58.46% | 10 | [6 empty] | #DIV/0! |  |  |  | #DIV/0! |  |  | Baseline
20140813 |  | 4" |  | 0.0486 | YSZ/Ni-GDC |  | Baseline | Coup.3 | Yes | 0.9 | 0.8385 | 1 |  |  |  | - | - | 0.9168333 | 0.7540625 | 0.7617241 | [11 empty] | 0 | #DIV/0! | [21 empty] | 0 |  | 0 | 0 | 0 | 4.5 |  | 92.59259 |  | 0 | 7.296441 | 150.1325 |  |  |  | 2.2 | 51.11% | 45.26749 | 38.84% | 0.9 | 80% | 18.51852 | 58.46% | [7 empty] | #DIV/0! |  |  |  | #DIV/0! |  |  | Baseline
20140814 |  | 4" |  | 0.0486 | YSZ/Ni-GDC |  | Baseline | Coup.3 | Yes | 0.95 | 0.8385 | 1 |  |  |  | - | - | 0.9168333 | 0.7540625 | 0.7617241 | [11 empty] | 0 | #DIV/0! | [21 empty] | 0 |  | 0 | 0 | 0 | 6.8 |  | 139.9177 |  | 0 | 7.296441 | 150.1325 |  |  |  | 4.4 | 35.29% | 90.53498 | 38.84% | 2.8 | 58.82% | 57.61317 | 58.46% | [7 empty] | #DIV/0! |  |  |  | #DIV/0! |  |  | Baseline
20140814 |  | 4" |  | 0.0486 | YSZ/Ni-GDC |  | Baseline | Coup.3 | Yes | 0.95 | 0.8385 | 1 |  |  |  | - | - | 0.9168333 | 0.7540625 | 0.7617241 | [11 empty] | 0 | #DIV/0! | [21 empty] | 0 |  | 0 | 0 | 0 | 6.8 |  | 139.9177 |  | 0 | 7.296441 | 150.1325 |  |  |  | 4.4 | 35.29% | 90.53498 | 38.84% | 2.8 | 58.82% | 57.61317 | 58.46% | [7 empty] | #DIV/0! |  |  |  | #DIV/0! |  |  | Baseline
20140820 |  | 4" |  | 0.0486 | YSZ/Ni-GDC |  | Baseline | Coup.3 | No | 0 | 0.8385 | 0 |  |  |  | 0 | 0 | 0.9168333 | 0.7540625 | 0.7617241 | [11 empty] | 0 | #DIV/0! | [21 empty] | 0 |  | 0 | 0 | 0 | 0 |  | 0 |  | 0 | 7.296441 | 150.1325 |  |  |  | 0 | 100% | 0 | 38.84% | 0 | 100% | 0 | 58.46% | [7 empty] | #DIV/0! |  |  |  | #DIV/0! |  |  | Baseline
20140821 |  | 4" |  | 0.0486 | YSZ/Ni-GDC |  | Baseline | Coup.3 | No | 0 | 0.8385 | 0 |  |  |  | 0 | 0 | 0.9168333 | 0.7540625 | 0.7617241 | [11 empty] | 0 | #DIV/0! | [21 empty] | 0 |  | 0 | 0 | 0 | 0 |  | 0 |  | 0 | 7.296441 | 150.1325 |  |  |  | 0 | 100% | 0 | 38.84% | 0 | 100% | 0 | 58.46% | [7 empty] | #DIV/0! |  |  |  | #DIV/0! |  |  | Baseline
20140919 |  | 6" | 24 | 0.0486 | YSZ/Ni-GDC |  | Baseline | Coup.3 | Yes | 0.8 | 0.8385 | 1.09 |  |  |  | - | - | 0.9168333 | 0.7540625 | 0.7617241 | [11 empty] | 0 | #DIV/0! | [21 empty] | 0 |  | 0 | 0 | 0 | 7.2 |  | 148.1481 |  | 0 | 7.296441 | 150.1325 |  |  |  | 6.3 | 12.5% | 129.6296 | 38.84% | 5.8 | 19.44% | 119.3416 | 58.46% | [7 empty] | #DIV/0! |  |  |  | #DIV/0! |  |  | Baseline
20140920 | 41911 | 6" | 24 | 0.0486 | YSZ/Ni-GDC |  | Compare w/ stack | Coup.3 | Yes | 0.9 | 0.8385 | 1.1 |  |  | 0.95 | 1.1 | 1.1 | 0.9168333 | 0.7540625 | 0.7617241 | [10 empty] | 5.41 | 111.3169 | 1.796673 | [20 empty] | 5.92 | 0.287712 | 42.5 | 2.0655 | 36.58 | 1.777788 | 6.78 | 0.98 | 139.5062 |  | 0 | 7.296441 | 150.1325 |  |  |  | 6.4 | 5.605% | 131.6872 | 38.84% | 5.58 | 17.7% | 114.8148 | 58.46% | [7 empty] | #DIV/0! |  |  |  | #DIV/0! |  |  | Compare w/ stack
20140920 | 2014-10-01 | 6" | 35 | 0.0486 | YSZ/Ni-GDC |  | Compare w/ stack | Coup.3 | Yes | 1.06 | 0.8385 | 1.1 |  |  | 0.89 | 0.92 | 0.98 | 0.9168333 | 0.7540625 | 0.7617241 | [10 empty] | 5.48 | 112.7572 | 1.241606 | [20 empty] | 5.81 | 0.282366 | 31 | 1.5066 | 25.19 | 1.224234 | 8.26 | 0.8 | 169.9588 |  | 0 | 7.296441 | 150.1325 |  |  |  | 7.22 | 12.59% | 148.5597 | 38.84% | 6.58 | 20.34% | 135.3909 | 58.46% | [7 empty] | #DIV/0! |  |  |  | #DIV/0! |  |  | Compare w/ stack
20140922 |  | 6" | 9 | 0.0486 | YSZ/Ni-GDC |  | Baseline | Coup.3 | No | 0 | 0.8385 | 0 |  |  |  | 0 | 0 | 0.9168333 | 0.7540625 | 0.7617241 | [11 empty] | 0 | #DIV/0! | [21 empty] | 0 |  | 0 | 0 | 0 | 0 |  | 0 |  | 0 | 7.296441 | 150.1325 |  |  |  | 0 | 100% | 0 | 38.84% | 0 | 100% | 0 | 58.46% | [7 empty] | #DIV/0! |  |  |  | #DIV/0! |  |  | Baseline
20140922 |  | 6" | 35 | 0.0486 | YSZ/Ni-GDC |  | Baseline | Coup.3 | No | 0 | 0.8385 | 0 |  |  |  | 0 | 0 | 0.9168333 | 0.7540625 | 0.7617241 | [11 empty] | 0 | #DIV/0! | [21 empty] | 0 |  | 0 | 0 | 0 | 0 |  | 0 |  | 0 | 7.296441 | 150.1325 |  |  |  | 0 | 100% | 0 | 38.84% | 0 | 100% | 0 | 58.46% | [7 empty] | #DIV/0! |  |  |  | #DIV/0! |  |  | Baseline
20140922 |  | 6" | 33 | 0.0486 | YSZ/Ni-GDC |  | Baseline | Coup.3 | No | 0 | 0.8385 | 0 |  |  |  | 0 | 0 | 0.9168333 | 0.7540625 | 0.7617241 | [11 empty] | 0 | #DIV/0! | [21 empty] | 0 |  | 0 | 0 | 0 | 0 |  | 0 |  | 0 | 7.296441 | 150.1325 |  |  |  | 0 | 100% | 0 | 38.84% | 0 | 100% | 0 | 58.46% | [7 empty] | #DIV/0! |  |  |  | #DIV/0! |  |  | Baseline
20140923 |  | 6" | 9 | 0.0486 | YSZ/Ni-GDC |  | Baseline | Coup.3 | Yes | 0.9 | 0.8385 | 1.02 |  |  |  | 0 | 0 | 0.9168333 | 0.7540625 | 0.7617241 | [11 empty] | 0 | #DIV/0! | [21 empty] | 0 |  | 0 | 0 | 0 | 5.22 |  | 107.4074 |  | 0 | 7.296441 | 150.1325 |  |  |  | 0 | 100% | 0 | 38.84% | 0 | 100% | 0 | 58.46% | [7 empty] | #DIV/0! |  |  |  | #DIV/0! |  |  | Baseline
20140923 |  | 6" | 11 | 0.0486 | YSZ/Ni-GDC |  | Baseline | Coup.3 | No | 0.9 | 0.8385 | 0.9 |  |  |  | 0.97 | 0.85 | 0.9168333 | 0.7540625 | 0.7617241 | [11 empty] | 0 | #DIV/0! | [21 empty] | 0 |  | 0 | 0 | 0 | 6.4 |  | 131.6872 |  | 0 | 7.296441 | 150.1325 |  |  |  | 3.56 | 44.38% | 73.25103 | 38.84% | 2.55 | 60.16% | 52.46914 | 58.46% | [7 empty] | #DIV/0! |  |  |  | #DIV/0! |  |  | Baseline
20140920 | 2014-10-07 | 6" | 33 | 0.0486 | YSZ/Ni-GDC |  | Compare w/ stack | Coup.3 | Yes | 1.04 | 0.8385 | 1.04 |  |  | 0.974 | 1.02 | 0.91 | 0.9168333 | 0.7540625 | 0.7617241 | [10 empty] | 11 | 226.3374 | 0.9896727 | [20 empty] | 4.82 | 0.234252 | 22.8 | 1.10808 | 17.98 | 0.873828 | 13 | 0.83 | 267.4897 |  | 0 | 7.296441 | 150.1325 |  |  |  | 11.4 | 12.31% | 234.5679 | 38.84% | 9.55 | 26.54% | 196.5021 | 58.46% | [7 empty] | #DIV/0! |  |  |  | #DIV/0! |  |  | Compare w/ stack
20141002 |  | 4" | 5 | 0.0486 | YSZ/Ni-GDC |  | Baseline | Coup.3 | No | 0.52 | 0.8385 | 0.9 |  |  |  | 0.85 | 0.78 | 0.9168333 | 0.7540625 | 0.7617241 | [11 empty] | 0 | #DIV/0! | [21 empty] | 0 |  | 0 | 0 | 0 | 4.72 |  | 97.11934 |  | 0 | 7.296441 | 150.1325 |  |  |  | 3.06 | 35.17% | 62.96296 | 38.84% | 0.52 | 88.98% | 10.69959 | 58.46% | [7 empty] | #DIV/0! |  |  |  | #DIV/0! |  |  | Baseline
20141002 |  | 4" | 11 | 0.0486 | Pt |  | Pt Anode Control | Coup.3 | Yes | 0.57 | 0.8385 | 1.02 |  |  |  | 0.9 | 0.87 | 0.9168333 | 0.7540625 | 0.7617241 | [11 empty] | 0 | #DIV/0! | [21 empty] | 0 |  | 0 | 0 | 0 | 12.7 |  | 261.3169 |  | 0 | 7.296441 | 150.1325 |  |  |  | 9.8 | 22.83% | 201.6461 | 38.84% | 4.47 | 64.8% | 91.97531 | 58.46% | [7 empty] | #DIV/0! |  |  |  | #DIV/0! |  |  | Pt Anode Control
20140923 |  | 6" | 35 | 0.0486 | YSZ/Ni-GDC |  | Baseline | Coup.3 | No | 0 | 0.8385 | 0 |  |  |  | 0 | 0 | 0.9168333 | 0.7540625 | 0.7617241 | [11 empty] | 0 | #DIV/0! |  |  | - | [18 empty] | 0 |  | 0 | 0 | 0 | 0 |  | 0 |  | 0 | 7.296441 | 150.1325 |  |  |  | 0 | 100% | 0 | 38.84% | 0 | 100% | 0 | 58.46% | - | [6 empty] | #DIV/0! |  |  |  | #DIV/0! |  |  | Baseline
20141003 |  | 4" | 11 | 0.0486 | YSZ/Ni-GDC |  | Baseline | Coup.3 | No | 0 | 0.8385 | 0 |  |  |  | 0 | 1.09 | 1.08 | 1.03 | 1.04 | [11 empty] | 0 | #DIV/0! |  | 156.84 | [19 empty] | 0 |  | 0 |  | 0 |  |  |  |  | 0 | 7.296441 | 150.1325 |  |  |  | 0 | 100% | 0 | 38.84% | 0 | 100% | 0 | 58.46% | - | [6 empty] | #DIV/0! |  |  |  | #DIV/0! |  |  | Baseline
20141031 |  | 6" |  | 0.0486 | YSZ/Ni-GDC |  | Baseline |  | Yes | 0.99 | 0.8385 | 1.03 |  |  |  | 1.03 | 1.03 | 0.9168333 | 0.7540625 | 0.7617241 | [11 empty] | 0 | #DIV/0! | [21 empty] | 0 |  | 0 | 0 | 0 | 10.9 |  | 224.2798 |  | 0 | 7.296441 | 150.1325 |  |  |  | 6.4 | 41.28% | 131.6872 | 38.84% | 4 | 63.3% | 82.30453 | 58.46% | [7 empty] | #DIV/0! |  |  |  | #DIV/0! |  |  | Baseline
20141031 |  | 6" |  | 0.0486 | YSZ/Ni-GDC |  | Baseline |  | Yes | 1 | 0.8385 | 1 |  |  |  | 0.9 | 0.9 | 0.9168333 | 0.7540625 | 0.7617241 | [11 empty] | 0 | #DIV/0! | [21 empty] | 0 |  | 0 | 0 | 0 | 9 |  | 185.1852 |  | 0 | 7.296441 | 150.1325 |  |  |  | 4.4 | 51.11% | 90.53498 | 38.84% | 3 | 66.67% | 61.7284 | 58.46% | [7 empty] | #DIV/0! |  |  |  | #DIV/0! |  |  | Baseline
20141031 |  | 6" |  | 0.0486 | YSZ/Ni-GDC |  | Baseline |  | Yes | 1 | 0.8385 | 1.14 |  |  |  | 1.14 | 1.1 | 0.9168333 | 0.7540625 | 0.7617241 | [11 empty] | 0 | #DIV/0! | [21 empty] | 0 |  | 0 | 0 | 0 | 9.5 |  | 195.4733 |  | 0 | 7.296441 | 150.1325 |  |  |  | 4.8 | 49.47% | 98.76543 | 38.84% | 3 | 68.42% | 61.7284 | 58.46% | [7 empty] | #DIV/0! |  |  |  | #DIV/0! |  |  | Baseline
20141106 |  | 4" | 6 | 0.0486 | YSZ/Ni-GDC |  | Compare w/ stack | coup.3 | No | 0.6 | 0.8385 | 0.9 |  |  |  | 0.9 |  | 0.9168333 | 0.7540625 | 0.7617241 | [11 empty] | 0 | #DIV/0! | [21 empty] | 0 |  | 0 | 0 | 0 | 6.3 |  | 129.6296 |  | 0 | 7.296441 | 150.1325 |  |  |  | 5.5 | 12.7% | 113.1687 | 38.84% | - | - | - | 58.46% | [7 empty] | #DIV/0! |  |  |  | #DIV/0! |  |  | Compare w/ stack
20141106 |  | 4" | 12 | 0.0486 | YSZ/Ni-GDC |  | Compare w/ stack | coup.3 | No | 0.8 | 0.8385 | 0.95 |  |  |  | 0.9 |  | 0.9168333 | 0.7540625 | 0.7617241 | [11 empty] | 0 | #DIV/0! | [21 empty] | 0 |  | 0 | 0 | 0 | 8 |  | 164.6091 |  | 0 | 7.296441 | 150.1325 |  |  |  | 5.6 | 30% | 115.2263 | 38.84% | - | - | - | 58.46% | [7 empty] | #DIV/0! |  |  |  | #DIV/0! |  |  | Compare w/ stack
20141110 |  | 4" |  | 0.0486 | YSZ/Ni-GDC |  | Baseline |  | Yes | 1.2 | 0.8385 | 1.14 |  |  |  | 1.14 | 1.2 | 0.9168333 | 0.7540625 | 0.7617241 | [11 empty] | 0 | #DIV/0! | [21 empty] | 0 |  | 0 | 0 | 0 | 7.7 |  | 158.4362 |  | 0 | 7.296441 | 150.1325 |  |  |  | 5 | 35.06% | 102.8807 | 38.84% | 4.4 | 42.86% | 90.53498 | 58.46% | [7 empty] | #DIV/0! |  |  |  | #DIV/0! |  |  | Baseline
20141114 |  | 6" | 34 | 0.0486 | YSZ/Ni-GDC |  | Baseline | coup.3 | Yes | 1.1 | 0.8385 | 1.14 |  |  |  | 1.12 | 0.5 | 0.9168333 | 0.7540625 | 0.7617241 | [11 empty] | 0 | #DIV/0! | [21 empty] | 0 |  | 0 | 0 | 0 | 14.6 |  | 300.4115 |  | 0 | 7.296441 | 150.1325 |  |  |  | 11.3 | 22.6% | 232.5103 | 38.84% | 7 | 52.05% | 144.0329 | 58.46% | [7 empty] | #DIV/0! |  |  |  | #DIV/0! |  |  | Baseline
20141114 |  | 6" | 19 | 0.0486 | YSZ/Ni-GDC |  | Baseline | coup.3 | Yes | 1.05 | 0.8385 | 1.15 |  |  |  | 1.14 | 1.15 | 0.9168333 | 0.7540625 | 0.7617241 | [11 empty] | 0 | #DIV/0! | [21 empty] | 0 |  | 0 | 0 | 0 | 6.75 |  | 138.8889 |  | 0 | 7.296441 | 150.1325 |  |  |  | 5.77 | 14.52% | 118.7243 | 38.84% | 5.3 | 21.48% | 109.0535 | 58.46% | [7 empty] | #DIV/0! |  |  |  | #DIV/0! |  |  | Baseline
20141114 | 2014-11-21 | 6" | 17 | 0.0486 | YSZ/Ni-GDC |  | Baseline | coup.4 | Yes | 1.15 | 0.8385 | 1.15 |  |  |  | 1.15 | 1.15 | 0.9168333 | 0.7540625 | 0.7617241 | [11 empty] | 0 | #DIV/0! | [21 empty] | 0 |  | 0 | 0 | 0 | 11.8 |  | 242.7984 |  | 0 | 7.296441 | 150.1325 |  |  |  | 8.7 | 26.27% | 179.0123 | 38.84% | 7.8 | 33.9% | 160.4938 | 58.46% | [7 empty] | #DIV/0! |  |  |  | #DIV/0! |  |  | Baseline
20141113 |  | 6" | 14 | 0.0486 | YSZ/Ni-GDC |  | Baseline | coup.3 | Yes | 1.05 | 0.8385 | 1.15 |  |  |  | 1.1 | 1.15 | 0.9168333 | 0.7540625 | 0.7617241 | [11 empty] | 0 | #DIV/0! | [21 empty] | 0 |  | 0 | 0 | 0 | 3.4 |  | 69.95885 |  | 0 | 7.296441 | 150.1325 |  |  |  | 2.77 | 18.53% | 56.99588 | 38.84% | 2.75 | 19.12% | 56.58436 | 58.46% | [7 empty] | #DIV/0! |  |  |  | #DIV/0! |  |  | Baseline
20141113 |  | 6" | 16 | 0.0486 | YSZ/Ni-GDC |  | Baseline | coup.4 | Yes | 1.05 | 0.8385 | 1.15 |  |  |  | 1.15 | 1.15 | 0.9168333 | 0.7540625 | 0.7617241 | [11 empty] | 0 | #DIV/0! | [21 empty] | 0 |  | 0 | 0 | 0 | 6.7 |  | 137.8601 |  | 0 | 7.296441 | 150.1325 |  |  |  | 5.8 | 13.43% | 119.3416 | 38.84% | 4.8 | 28.36% | 98.76543 | 58.46% | [7 empty] | #DIV/0! |  |  |  | #DIV/0! |  |  | Baseline
20141117 | 2014-12-01 | 4" | 4 | 0.0486 | YSZ/Ni-GDC |  | Baseline | coup.3 | Yes | 0.95 | 0.8385 | 1.1 |  |  |  | 1.1 | 1.1 | 0.9168333 | 0.7540625 | 0.7617241 | [11 empty] | 0 | #DIV/0! | [21 empty] | 0 |  | 0 | 0 | 0 | 12.2 |  | 251.0288 |  | 0 | 7.296441 | 150.1325 |  |  |  | 11.5 | 5.738% | 236.6255 | 38.84% | 10 | 18.03% | 205.7613 | 58.46% | [7 empty] | #DIV/0! |  |  |  | #DIV/0! |  |  | Baseline
20141117 | 2014-12-01 | 4" | 6 | 0.0486 | YSZ/Ni-GDC |  | Baseline | coup.4 | Yes | 1.05 | 0.8385 | 1.19 |  |  |  | 1.19 | 1.19 | 0.9168333 | 0.7540625 | 0.7617241 | [11 empty] | 0 | #DIV/0! | [21 empty] | 0 |  | 0 | 0 | 0 | 15 |  | 308.642 |  | 0 | 7.296441 | 150.1325 |  |  |  | 14.2 | 5.333% | 292.1811 | 38.84% | 12 | 20% | 246.9136 | 58.46% | [7 empty] | #DIV/0! |  |  |  | #DIV/0! |  |  | Baseline
20141126 |  | 6" | 7 | 0.0486 | YSZ/Ni-GDC |  | Baseline | Coup.3 | Yes | 0.9 | 0.8385 | 1.1 |  |  |  | 1.07 | 1.1 | 0.9168333 | 0.7540625 | 0.7617241 | [11 empty] | 0 | #DIV/0! | [21 empty] | 0 |  | 0 | 0 | 0 | 6.3 |  | 129.6296 |  | 0 | 7.296441 | 150.1325 |  |  |  | 5.3 | 15.87% | 109.0535 | 38.84% | 4.7 | 25.4% | 96.70782 | 58.46% | [7 empty] | #DIV/0! |  |  |  | #DIV/0! |  |  | Baseline
20141126 |  | 6" | 8 | 0.0486 | YSZ/Ni-GDC |  | Baseline | Coup.4 | Yes | 0.98 | 0.8385 | 1.11 |  |  |  | 1.11 | 0.95 | 0.9168333 | 0.7540625 | 0.7617241 | [11 empty] | 0 | #DIV/0! | [21 empty] | 0 |  | 0 | 0 | 0 | 9.4 |  | 193.4156 |  | 0 | 7.296441 | 150.1325 |  |  |  | 6.3 | 32.98% | 129.6296 | 38.84% | 2.3 | 75.53% | 47.3251 | 58.46% | [7 empty] | #DIV/0! |  |  |  | #DIV/0! |  |  | Baseline
20141124 | 2014-12-08 | 6" | 9 | 0.0486 | YSZ/Ni-GDC |  | Compare w/ stack | Coup.3 | Yes | 1.1 | 0.8385 | 1.17 |  |  | 1.1 | 1.16 | 1.17 | 0.9168333 | 0.7540625 | 0.7617241 | [10 empty] | 9.23 | 189.9177 | 1.842904 | [20 empty] | 5.92 | 0.287712 | 63.3 | 3.07638 | 57.38 | 2.788668 | 9.03 | 0 | 185.8025 |  | 0 | 7.296441 | 150.1325 |  |  |  | 6.63 | 26.58% | 136.4198 | 38.84% | 5.78 | 35.99% | 118.93 | 58.46% | [7 empty] | #DIV/0! |  |  |  | #DIV/0! |  |  | Compare w/ stack
20141124 | 41982 | 6" | 10 | 0.0486 | YSZ/Ni-GDC |  | Compare w/ stack | Coup.3 | Yes | 1.12 | 0.8385 | 1.15 |  |  | 1.1 | 1.14 | 1.15 | 0.9168333 | 0.7540625 | 0.7617241 | [10 empty] | 7.14 | 146.9136 | 2.382353 | [20 empty] | 7.09 | 0.344574 | 95 | 4.617 | 87.91 | 4.272426 | 7.4 | 0 | 152.2634 |  | 0 | 7.296441 | 150.1325 |  |  |  | 5.48 | 25.95% | 112.7572 | 38.84% | 4.89 | 33.92% | 100.6173 | 58.46% | [7 empty] | #DIV/0! |  |  |  | #DIV/0! |  |  | Compare w/ stack
20141124 | 41983 | 6" | 12 | 0.0486 | YSZ/Ni-GDC |  | Compare w/ stack | Coup.3 | Yes | 1.06 | 0.8385 | 1.14 |  |  | 1.06 | 1.14 | 1.14 | 0.9168333 | 0.7540625 | 0.7617241 | [10 empty] | 8.9 | 183.1276 | 1.692809 | [20 empty] | 4.9 | 0.23814 | 53.2 | 2.58552 | 48.3 | 2.34738 | 9.22 | 0 | 189.7119 |  | 0 | 7.296441 | 150.1325 |  |  |  | 4.3 | 53.36% | 88.47737 | 38.84% | 3.1 | 66.38% | 63.78601 | 58.46% | [7 empty] | #DIV/0! |  |  |  | #DIV/0! |  |  | Compare w/ stack
20141124 | 41982 | 6" | 7 | 0.0486 | YSZ/Ni-GDC |  | Compare w/ stack | Coup.4 | Yes | 1.07 | 0.8385 | 1.17 |  |  | 1.05 | 1.15 | 1.17 | 0.9168333 | 0.7540625 | 0.7617241 | [10 empty] | 6.96 | 143.2099 | 2.094828 | [20 empty] | 6.7 | 0.32562 | 53.2 | 2.58552 | 46.5 | 2.2599 | 7 | 0 | 144.0329 |  | 0 | 7.296441 | 150.1325 |  |  |  | 3.54 | 49.43% | 72.83951 | 38.84% | 2.34 | 66.57% | 48.14815 | 58.46% | [7 empty] | #DIV/0! |  |  |  | #DIV/0! |  |  | Compare w/ stack
20141124 | 41981 | 6" | 8 | 0.0486 | YSZ/Ni-GDC |  | Compare w/ stack | Coup.4 | Yes | 1.04 | 0.8385 | 1.17 |  |  | 1.03 | 1.14 | 1.17 | 0.9168333 | 0.7540625 | 0.7617241 | [10 empty] | 7.1 | 146.0905 | 1.91662 | [20 empty] | 6.1 | 0.29646 | 57.9 | 2.81394 | 51.8 | 2.51748 | 7.84 | 0 | 161.3169 |  | 0 | 7.296441 | 150.1325 |  |  |  | 6.54 | 16.58% | 134.5679 | 38.84% | 6.18 | 21.17% | 127.1605 | 58.46% | [7 empty] | #DIV/0! |  |  |  | #DIV/0! |  |  | Compare w/ stack
20141124 | 41983 | 6" | 6 | 0.0486 | YSZ/Ni-GDC |  | Compare w/ stack | Coup.4 | Yes | 1.06 | 0.8385 | 1.16 |  |  | 1.08 | 1.16 | 1.16 | 0.9168333 | 0.7540625 | 0.7617241 | [10 empty] | 8.6 | 176.9547 | 1.864884 | [20 empty] | 5.92 | 0.287712 | 58.3 | 2.83338 | 52.38 | 2.545668 | 8.59 | 0 | 176.749 |  | 0 | 7.296441 | 150.1325 |  |  |  | 5.73 | 33.29% | 117.9012 | 38.84% | 4.92 | 42.72% | 101.2346 | 58.46% | [7 empty] | #DIV/0! |  |  |  | #DIV/0! |  |  | Compare w/ stack
20141124 | 41984 | 6" | 14 | 0.0486 | YSZ/Ni-GDC |  | Compare w/ stack | Coup.3 | Yes | 0.98 | 0.8385 | 1.14 |  |  | 0.98 | 1.1 | 1.14 | 0.9168333 | 0.7540625 | 0.7617241 | [10 empty] | 7.22 | 148.5597 | 1.548199 | [20 empty] | 5.24 | 0.254664 | 39.4 | 1.91484 | 34.16 | 1.660176 | 8.86 | 0 | 182.3045 |  | 0 | 7.296441 | 150.1325 |  |  |  | 5.05 | 43% | 103.9095 | 38.84% | 2.72 | 69.3% | 55.96708 | 58.46% | [7 empty] | #DIV/0! |  |  |  | #DIV/0! |  |  | Compare w/ stack
20141124 | 41985 | 6" | 15 | 0.0486 | YSZ/Ni-GDC |  | Compare w/ stack | Coup.3 | Yes | 1 | 0.8385 | 1.16 |  |  | 1 | 1.14 | 1.16 | 0.9168333 | 0.7540625 | 0.7617241 | [10 empty] | 6.27 | 129.0123 | 1.937799 | [20 empty] | 6 | 0.2916 | 54.7 | 2.65842 | 48.7 | 2.36682 | 7.2 | 0 | 148.1481 |  | 0 | 7.296441 | 150.1325 |  |  |  | 5.2 | 27.78% | 106.9959 | 38.84% | 4.5 | 37.5% | 92.59259 | 58.46% | [7 empty] | #DIV/0! |  |  |  | #DIV/0! |  |  | Compare w/ stack
20141124 | 41990 | 6" | 22 | 0.0486 | YSZ/Ni-GDC |  | Compare w/ stack | Coup.3 | Yes | 1.14 | 0.8385 | 1.17 |  |  | 1.15 | 1.16 | 1.17 | 0.9168333 | 0.7540625 | 0.7617241 | [10 empty] | 7.32 | 150.6173 | 2.655738 | [20 empty] | 14.1 | 0.68526 | 88.8 | 4.31568 | 74.7 | 3.63042 | 6.56 | 0 | 134.9794 |  | 0 | 7.296441 | 150.1325 |  |  |  | 4.83 | 26.37% | 99.38272 | 38.84% | 4.33 | 33.99% | 89.09465 | 58.46% | [7 empty] | #DIV/0! |  |  |  | #DIV/0! |  |  | Compare w/ stack
20141124 | 41991 | 6" | 25 | 0.0486 | YSZ/Ni-GDC |  | w/force | Coup.3 | Yes | 1.14 | 0.8385 | 1.17 |  |  | 1.15 | 1.17 | 1.15 | 0.9168333 | 0.7540625 | 0.7617241 | [10 empty] | 10.8 | 222.2222 | 1.8 | [20 empty] | 5.2 | 0.25272 | 83 | 4.0338 | 77.8 | 3.78108 | 11 | 0 | 226.3374 |  | 0 | 7.296441 | 150.1325 |  |  |  | 7.1 | 35.45% | 146.0905 | 38.84% | 6.2 | 43.64% | 127.572 | 58.46% | [7 empty] | #DIV/0! |  |  |  | #DIV/0! |  |  | w/force
20141203 | 2014-12-15 | 6" | 17 | 0.0486 | YSZ/Ni-GDC |  | Compare w/ stack | Coup.3 | Yes | 1.1 | 0.8385 | 1.14 |  |  | 1.11 | 1.1 | 1.14 | 0.9168333 | 0.7540625 | 0.7617241 | [10 empty] | 9.12 | 187.6543 | 1.918421 | [20 empty] | 5.87 | 0.285282 | 75.7 | 3.67902 | 69.83 | 3.393738 | 9 | 0 | 185.1852 |  | 0 | 7.296441 | 150.1325 |  |  |  | 4.8 | 46.67% | 98.76543 | 38.84% | 3.5 | 61.11% | 72.01646 | 58.46% | [7 empty] | #DIV/0! |  |  |  | #DIV/0! |  |  | Compare w/ stack
20141203 | 2014-12-16 | 6" | 18 | 0.0486 | YSZ/Ni-GDC |  | Compare w/ stack | Coup.4 | Yes | 1.15 | 0.8385 | 1.18 |  |  | 1.15 | 1.17 | 1.18 | 0.9168333 | 0.7540625 | 0.7617241 | [10 empty] | 8.6 | 176.9547 | 2.260465 | [20 empty] | 5.09 | 0.247374 | 129 | 6.2694 | 123.91 | 6.022026 | 9.3 | 0 | 191.358 |  | 0 | 7.296441 | 150.1325 |  |  |  | 6.8 | 26.88% | 139.9177 | 38.84% | 6 | 35.48% | 123.4568 | 58.46% | [7 empty] | #DIV/0! |  |  |  | #DIV/0! |  |  | Compare w/ stack
20141208 | 2014-12-22 | 6" | 8 | 0.0486 | YSZ/Ni-GDC | 2014-12-22 | Compare w/ stack | Coup.3 | Yes | 1.1 | 0.8385 | 1.15 |  |  | 1.09 | 1.12 | 1.15 | 0.9168333 | 0.7540625 | 0.7617241 | [10 empty] | 6.8 | 139.9177 | 2.43 | [20 empty] | 7.4 | 0.35964 | 82.5 | 4.0095 | 75.1 | 3.64986 | 7 | 0.3 | 144.0329 |  | 0 | 7.296441 | 150.1325 |  |  |  | 5.5 | 21.43% | 113.1687 | 38.84% | 5 | 28.57% | 102.8807 | 58.46% | [7 empty] | #DIV/0! |  |  |  | #DIV/0! |  |  | Compare w/ stack
20141208 | 2014-12-22 | 6" | 9 | 0.0486 | YSZ/Ni-GDC | 2014-12-22 | Compare w/ stack | Coup.4 | Yes | 1.1 | 0.8385 | 1.18 |  |  | 1.13 | 1.14 | 1.18 | 0.9168333 | 0.7540625 | 0.7617241 | [10 empty] | 9.35 | 192.3868 | 1.975187 | [20 empty] | 5.5 | 0.2673 | 77.8 | 3.78108 | 72.3 | 3.51378 | 9.7 | 0.3 | 199.5885 |  | 0 | 7.296441 | 150.1325 |  |  |  | 7.6 | 21.65% | 156.3786 | 38.84% | 7 | 27.84% | 144.0329 | 58.46% | [7 empty] | #DIV/0! |  |  |  | #DIV/0! |  |  | Compare w/ stack
20141208 | 2015-01-15 | 6" | 11 | 0.0486 | YSZ/Ni-GDC | 2014-12-22 | Compare w/ stack | Coup.3 | Yes | 0.95 | 0.8385 | 1.08 |  |  | 0.96 | 1.08 | 1.08 | 0.9168333 | 0.7540625 | 0.7617241 | [10 empty] | 3.74 | 76.95473 | 2.728877 | [20 empty] | 5.8 | 0.28188 | 69.4 | 3.37284 | 63.6 | 3.09096 | 5.3 | 0.2 | 109.0535 |  | 0 | 7.296441 | 150.1325 |  |  |  | 4.2 | 20.75% | 86.41975 | 38.84% | 3.6 | 32.08% | 74.07407 | 58.46% | [14 empty] | Compare w/ stack
20141208 | 2015-01-15 | 6" | 12 | 0.0486 | YSZ/Ni-GDC | 2014-12-22 | Compare w/ stack | Coup.4 | Yes | 1.1 | 0.8385 | 1.14 |  |  | 1.07 | 1.14 | 1.14 | 0.9168333 | 0.7540625 | 0.7617241 | [10 empty] | 6.3 | 129.6296 | 2.468571 | [20 empty] | 8.19 | 0.398034 | 85 | 4.131 | 76.81 | 3.732966 | 6.3 | 0 | 129.6296 |  | 0 | 7.296441 | 150.1325 |  |  |  | 4.3 | 31.75% | 88.47737 | 38.84% | 3.7 | 41.27% | 76.13169 | 58.46% | [14 empty] | Compare w/ stack
20141208 | 2015-01-14 | 6" | 22 | 0.0486 | YSZ/Ni-GDC | 2014-12-23 | Compare w/ stack | Coup.3 | No | 1.1 | 0.8385 | 1.12 |  |  | 1.09 | 0.8 | 0.65 | 0.9168333 | 0.7540625 | 0.7617241 | [10 empty] | 7.7 | 158.4362 | 2.145974 | [20 empty] | 5.13 | 0.249318 | 89.6 | 4.35456 | 84.47 | 4.105242 | 8.4 | 0.2 | 172.8395 |  | 0 | 7.296441 | 150.1325 |  |  |  | 3.7 | 55.95% | 76.13169 | 38.84% | - | - | - | 58.46% | [14 empty] | Compare w/ stack
20141208 | 2015-01-14 | 6" | 23 | 0.0486 | YSZ/Ni-GDC | 2014-12-23 | Compare w/ stack | Coup.4 | No | 1.05 | 0.8385 | 1.1 |  |  | 1.02 | 1.05 | 0.7 | 0.9168333 | 0.7540625 | 0.7617241 | [10 empty] | 6.66 | 137.037 | 1.97027 | [20 empty] | 4.82 | 0.234252 | 68.2 | 3.31452 | 63.38 | 3.080268 | 7.15 | 0.2 | 147.1193 |  | 0 | 7.296441 | 150.1325 |  |  |  | 5 | 30.07% | 102.8807 | 38.84% | - | - | - | 58.46% | [14 empty] | Compare w/ stack
20141211 | 2015-01-08 | 6" | 7 | 0.0486 | YSZ/Ni-GDC | 2014-12-23 | Compare w/ stack | Coup.3 | Yes | 0.8 | 0.8385 | 1.15 |  |  | 0.79 | 1.15 | 1.15 | 0.9168333 | 0.7540625 | 0.7617241 | [10 empty] | 1.35 | 27.77778 | 1.44 | [20 empty] | 6.82 | 0.331452 | 34.8 | 1.69128 | 27.98 | 1.359828 | 4.8 | 0.3 | 98.76543 |  | 0 | 7.296441 | 150.1325 |  |  |  | 3.2 | 33.33% | 65.84362 | 38.84% | 2.2 | 54.17% | 45.26749 | 58.46% | [7 empty] | #DIV/0! |  |  |  | #DIV/0! |  |  | Compare w/ stack
20141211 | 2015-01-08 | 6" | 8 | 0.0486 | YSZ/Ni-GDC | 2014-12-23 | Compare w/ stack | Coup.4 | Yes | 0.95 | 0.8385 | 1.08 |  |  | 1 | 1.07 | 1.15 | 0.9168333 | 0.7540625 | 0.7617241 | [10 empty] | 6.11 | 125.7202 | 1.988543 | [20 empty] | 6 | 0.2916 | 48.7 | 2.36682 | 42.7 | 2.07522 | 7.1 | 0.7 | 146.0905 |  | 0 | 7.296441 | 150.1325 |  |  |  | 5.5 | 22.54% | 113.1687 | 38.84% | 4.6 | 35.21% | 94.65021 | 58.46% | [7 empty] | #DIV/0! |  |  |  | #DIV/0! |  |  | Compare w/ stack
20141211 | 2015-01-14 | 6" | 22 | 0.0486 | YSZ/Ni-GDC | 2015-01-12 | Compare w/ stack | Coup.3 | No | 0.55 | 0.8385 | 0.82 |  |  |  | 0.82 | - | 0.9168333 | 0.7540625 | 0.7617241 | [11 empty] | 0 | #DIV/0! | [21 empty] | 0 |  | 0 | 0 | 0 | 0.675 |  | 13.88889 |  | 0 | 7.296441 | 150.1325 |  |  |  | - | - | - | 38.84% | - | - | - | 58.46% | [7 empty] | #DIV/0! |  |  |  | #DIV/0! |  |  | Compare w/ stack
20141211 | 2015-01-14 | 6" | 23 | 0.0486 | YSZ/Ni-GDC | 2015-01-12 | Compare w/ stack | Coup.4 | No | 0.9 | 0.8385 | 1 |  |  | 1 | 1 | - | 0.9168333 | 0.7540625 | 0.7617241 | [10 empty] | 3.76 | 77.36626 | 3.231383 | [20 empty] | 4 | 0.1944 | 84.1 | 4.08726 | 80.1 | 3.89286 | 4.6 | 1.7 | 94.65021 |  | 0 | 7.296441 | 150.1325 |  |  |  | - | - | - | 38.84% | - | - | - | 58.46% | [7 empty] | #DIV/0! |  |  |  | #DIV/0! |  |  | Compare w/ stack
20141211 | 2015-01-16 | 6" | 24 | 0.0486 | YSZ/Ni-GDC | 2015-01-15 | Compare w/ stack | Coup.3 | No | 0 | 0.8385 | [6 empty] | 0.9168333 | 0.7540625 | 0.7617241 | [11 empty] | 0 | #DIV/0! | [21 empty] | 0 |  | 0 | 0 | 0 |  |  | 0 |  | 0 | 7.296441 | 150.1325 |  |  |  | - | - | - | 38.84% | - | - | - | 58.46% | [7 empty] | #DIV/0! |  |  |  | #DIV/0! |  |  | Compare w/ stack
20141211 | 2015-01-16 | 6" | 25 | 0.0486 | YSZ/Ni-GDC | 2015-01-15 | Compare w/ stack | Coup.4 | No | 0.4 | 0.8385 | [6 empty] | 0.9168333 | 0.7540625 | 0.7617241 | [11 empty] | 0 | #DIV/0! | [21 empty] | 0 |  | 0 | 0 | 0 |  |  | 0 |  | 0 | 7.296441 | 150.1325 |  |  |  | - | - | - | 38.84% | - | - | - | 58.46% | [7 empty] | #DIV/0! |  |  |  | #DIV/0! |  |  | Compare w/ stack
20141219 | 2015-01-13 | 6" | 10 | 0.0486 | YSZ/Ni-GDC | 2015-01-12 | Baseline | Coup.3 | Yes | 1 | 0.8385 | 1.15 |  |  |  | 1.05 | 1.15 | 0.9168333 | 0.7540625 | 0.7617241 | [11 empty] | 0 | #DIV/0! | [21 empty] | 0 |  | 0 | 0 | 0 | 9 |  | 185.1852 |  | 0 | 7.296441 | 150.1325 |  |  |  | 5.4 | 40% | 111.1111 | 38.84% | 3.8 | 57.78% | 78.1893 | 58.46% | [7 empty] | #DIV/0! |  |  |  | #DIV/0! |  |  | Baseline
20141219 | 2015-01-13 | 6" | 9 | 0.0486 | YSZ/Ni-GDC | 2015-01-12 | Baseline | Coup.4 | No | 0.8 | 0.8385 | 1 |  |  |  | 0.7 | 0.8 | 0.9168333 | 0.7540625 | 0.7617241 | [11 empty] | 0 | #DIV/0! | [21 empty] | 0 |  | 0 | 0 | 0 | 4.5 |  | 92.59259 |  | 0 | 7.296441 | 150.1325 |  |  |  | - | - | - | 38.84% | - | - | - | 58.46% | [7 empty] | #DIV/0! |  |  |  | #DIV/0! |  |  | Baseline
20141216 | 2015-01-20 | 6" | 24 | 0.0486 | YSZ/Ni-GDC | 2015-01-20 | Baseline | Coup.3 | Yes | 1.05 | 0.8385 | 1.05 |  |  |  | 0.9 | 1.05 | 0.9168333 | 0.7540625 | 0.7617241 | [11 empty] | 0 | #DIV/0! | [21 empty] | 0 |  | 0 | 0 | 0 | 2 |  | 41.15226 |  | 0 | 7.296441 | 150.1325 |  |  |  | 1.6 | 20% | 32.92181 | 38.84% | 1.4 | 30% | 28.80658 | 58.46% | [7 empty] | #DIV/0! |  |  |  | #DIV/0! |  |  | Baseline
20141216 | 2015-01-20 | 6" | 22 | 0.0486 | YSZ/Ni-GDC | 2015-01-20 | Baseline | Coup.4 | Yes | 1 | 0.8385 | 1.1 |  |  |  | 0.85 | 1.05 | 0.9168333 | 0.7540625 | 0.7617241 | [11 empty] | 0 | #DIV/0! | [21 empty] | 0 |  | 0 | 0 | 0 | 5.1 |  | 104.9383 |  | 0 | 7.296441 | 150.1325 |  |  |  | 3.1 | 39.22% | 63.78601 | 38.84% | 1.3 | 74.51% | 26.74897 | 58.46% | [7 empty] | #DIV/0! |  |  |  | #DIV/0! |  |  | Baseline
20141216 | 2015-01-21 | 6" | 7 | 0.0486 | Pt | 2015-01-21 | Baseline | Coup.3 | Yes | 0.9 | 0.8385 | 1 |  |  |  | 0.9 | 0.9 | 0.9168333 | 0.7540625 | 0.7617241 | [11 empty] | 0 | #DIV/0! | [21 empty] | 0 |  | 0 | 0 | 0 | 6.75 |  | 138.8889 |  | 0 | 7.296441 | 150.1325 |  |  |  | 3.87 | 42.67% | 79.62963 | 38.84% | 1 | 85.19% | 20.57613 | 58.46% | [7 empty] | #DIV/0! |  |  |  | #DIV/0! |  |  | Baseline
20141216 | 2015-01-21 | 6" | 8 | 0.0486 | Pt | 2015-01-21 | Baseline | Coup.4 | No | 0.95 | 0.8385 | 0.95 |  |  |  | 0.7 | 0.75 | 0.9168333 | 0.7540625 | 0.7617241 | [11 empty] | 0 | #DIV/0! | [21 empty] | 0 |  | 0 | 0 | 0 | 8 |  | 164.6091 |  | 0 | 7.296441 | 150.1325 |  |  |  | 3.6 | 55% | 74.07407 | 38.84% | 2.2 | 72.5% | 45.26749 | 58.46% | [7 empty] | #DIV/0! |  |  |  | #DIV/0! |  |  | Baseline
20150112 | 2015-01-22 | 6" | 24 | 0.0486 | Pt | 2015-01-21 | Baseline | Coup.3 | No | 0.9 | 0.8385 | 0.9 |  |  |  | 0.9 | - | 0.9168333 | 0.7540625 | 0.7617241 | [11 empty] | 0 | #DIV/0! | [21 empty] | 0 |  | 0 | 0 | 0 | 6.25 |  | 128.6008 |  | 0 | 7.296441 | 150.1325 |  |  |  | 2.16 | 65.44% | 44.44444 | 38.84% | - | - | - | 58.46% | [7 empty] | #DIV/0! |  |  |  | #DIV/0! |  |  | Baseline
20150112 | 2015-01-22 | 6" | 22 | 0.0486 | Pt | 2015-01-21 | Baseline | Coup.4 | Yes | 1.1 | 0.8385 | 1.1 |  |  |  | 0.95 | - | 0.9168333 | 0.7540625 | 0.7617241 | [11 empty] | 0 | #DIV/0! | [21 empty] | 0 |  | 0 | 0 | 0 | 10.3 |  | 211.9342 |  | 0 | 7.296441 | 150.1325 |  |  |  | 3.7 | 64.08% | 76.13169 | 38.84% |  | 100% | 0 | 58.46% | [7 empty] | #DIV/0! |  |  |  | #DIV/0! |  |  | Baseline
20141211 | 2015-02-03 | 6" | 6 | 0.0486 | YSZ/Ni-GDC | 2015-12-23 |  | Coup.3 | Yes | 0.8 | 0.8385 | 1.17 |  |  |  | 1.15 | 1.17 | 0.9168333 | 0.7540625 | 0.7617241 | [11 empty] | 0 | #DIV/0! | [21 empty] | 0 |  | 0 | 0 | 0 | 4 |  | 82.30453 |  | 0 | 7.296441 | 150.1325 |  |  |  | 2.26 | 43.5% |  | 38.84% | 1.63 | 59.25% | 33.53909 | 58.46% | [5 empty] | #DIV/0! |  |  |  | #DIV/0!
20141211 | 2015-02-03 | 6" | 11 | 0.0486 | YSZ/Ni-GDC | 2015-12-23 |  | Coup.3 | No | 0.6 | 0.8385 | 1.1 |  |  |  | - | - | 0.9168333 | 0.7540625 | 0.7617241 | [11 empty] | 0 | #DIV/0! | [21 empty] | 0 |  | 0 | 0 | 0 | 3 |  | 61.7284 |  | 0 | 7.296441 | 150.1325 |  |  |  | - | - |  | 38.84% | - | - | - | 58.46% | [5 empty] | #DIV/0! |  |  |  | #DIV/0!
20141124 | 2015-02-12 | 6" | 27 | 0.0486 | YSZ/Ni-GDC | 2015-02-11 |  | Coup.3 | Yes | 1.1 | 0.8385 | 1.15 |  |  |  | 1.12 | 1.15 | 0.9168333 | 0.7540625 | 0.7617241 | [11 empty] | 0 | #DIV/0! | [21 empty] | 0 |  | 0 | 0 | 0 | 9 |  | 185.1852 |  | 0 | 7.296441 | 150.1325 |  |  |  | 7 | 22.22% |  | 38.84% | 6.32 | 29.78% | 130.0412 | 58.46% | [5 empty] | #DIV/0! |  |  |  | #DIV/0!
20141209 | 2015-02-13 | 6" | 22 | 0.0486 | YSZ/Ni-GDC | 2015-02-11 |  | Coup.3 | No | 0.9 | 0.8385 | 0.95 |  |  |  | 0.65 | 0.95 | 0.9168333 | 0.7540625 | 0.7617241 | [11 empty] | 0 | #DIV/0! | [21 empty] | 0 |  | 0 | 0 | 0 | 6.9 |  | 141.9753 |  | 0 | 7.296441 | 150.1325 |  |  |  | 5.1 | 26.09% |  | 38.84% | 4.5 | 34.78% | 92.59259 | 58.46% | [5 empty] | #DIV/0! |  |  |  | #DIV/0!
20141124 | 2015-02-20 | 6" | 21 | 0.0486 | YSZ/Ni-GDC | 2015-02-11 |  | Coup.3 | Yes | 1.05 | 0.8385 | 1.08 |  |  |  | 0.9 | 1.07 | 0.9168333 | 0.7540625 | 0.7617241 | [11 empty] | 0 | #DIV/0! | [21 empty] | 0 |  | 0 | 0 | 0 | 9.17 |  | 188.6831 |  | 0 | 7.296441 | 150.1325 |  |  |  | 6.5 | 29.12% |  | 38.84% | 5.5 | 40.02% | 113.1687 | 58.46% | [5 empty] | #DIV/0! |  |  |  | #DIV/0!
20141126 | 2015-02-23 | 6" | 25 | 0.0486 | YSZ/Ni-GDC | 2015-02-11 |  | Coup.3 | Yes | 1 | 0.8385 | 1.1 |  |  |  | 1.1 | 0.5 | 0.9168333 | 0.7540625 | 0.7617241 | [11 empty] | 0 | #DIV/0! | [21 empty] | 0 |  | 0 | 0 | 0 | 7.3 |  | 150.2058 |  | 0 | 7.296441 | 150.1325 |  |  |  | 3.8 | 47.95% |  | 38.84% | 2.2 | 69.86% | 45.26749 | 58.46% | [5 empty] | #DIV/0! |  |  |  | #DIV/0!
20150211 | 2015-02-25 | 6" | 9 | 0.0486 | YSZ/Ni-GDC | 2015-02-24 | Compare w/ stack | Coup.1 | Yes | 1.05 | 0.8385 | 1.05 |  |  | 1.03 | 1 | 0.95 | 0.9168333 | 0.7540625 | 0.7617241 | [10 empty] | 4.41 | 90.74074 | 3.085714 | [20 empty] | 7.16 | 0.347976 | 74.2 | 3.60612 | 67.04 | 3.258144 | 4.4 | 0 | 90.53498 |  | 0 | 7.296441 | 150.1325 |  |  |  | 2.7 | 38.64% | 55.55556 | 38.84% | 2.13 | 51.59% | 43.82716 | 58.46% | [5 empty] | #DIV/0! |  |  |  | #DIV/0! |  |  |  |  | Compare w/ stack
20150211 | 2015-02-25 | 6" | 8 | 0.0486 | YSZ/Ni-GDC | 2015-02-24 | w/force | Coup.3 | Yes | 1 | 0.8385 | 1.1 |  |  |  | 1.05 | 1.09 | 0.9168333 | 0.7540625 | 0.7617241 | [11 empty] | 0 | #DIV/0! | [21 empty] | 0 |  | 0 | 0 | 0 | 8.9 |  | 183.1276 |  | 0 | 7.296441 | 150.1325 |  |  |  | 5.3 | 40.45% |  | 38.84% | 4 | 55.06% | 82.30453 | 58.46% | [5 empty] | #DIV/0! |  |  |  | #DIV/0! |  |  |  |  | w/force
20150211 | 2015-02-26 | 6" | 10 | 0.0486 | YSZ/Ni-GDC | 2015-02-24 | Compare w/ stack | Coup.4 | Yes | 1 | 0.8385 | 1.1 |  |  | 0.995 | 1.05 | 1.08 | 0.9168333 | 0.7540625 | 0.7617241 | [10 empty] | 7.41 | 152.4691 | 1.606883 | [20 empty] | 6.62 | 0.321732 | 39.2 | 1.90512 | 32.58 | 1.583388 | 8.15 | 0 | 167.6955 |  | 0 | 7.296441 | 150.1325 |  |  |  | 5.1 | 37.42% | 104.9383 | 38.84% | 3.94 | 51.66% | 81.06996 | 58.46% | [5 empty] | #DIV/0! |  |  |  | #DIV/0! |  |  |  |  | Compare w/ stack
20150217 | 2015-02-27 | 6" | 8 | 0.0486 | YSZ/Ni-GDC | 2015-02-26 | Compare w/ stack | Coup.1 | Yes | 1 | 0.8385 | 1 |  |  | 0.97 | 0.8 | 0.8 | 0.9168333 | 0.7540625 | 0.7617241 | [10 empty] | 5.85 | 120.3704 | 1.827692 | [20 empty] | 6.53 | 0.317358 | 44 | 2.1384 | 37.47 | 1.821042 | 6.7 | 0.17 | 137.8601 |  | 0 | 7.296441 | 150.1325 |  |  |  | 4 | 40.3% |  | 38.84% | 3.4 | 49.25% | 69.95885 | 58.46% | [5 empty] | #DIV/0! |  |  |  | #DIV/0! |  |  |  |  | Compare w/ stack
20150217 | 2015-02-26 | 6" | 10 | 0.0486 | YSZ/Ni-GDC | 2015-02-25 | w/force | Coup.3 | No | 0.9 | 0.8385 | 0.95 |  |  |  | 0.9 | - | 0.9168333 | 0.7540625 | 0.7617241 | [11 empty] | 0 | #DIV/0! | [21 empty] | 0 |  | 0 | 0 | 0 | 6.5 |  | 133.7449 |  | 0 | 7.296441 | 150.1325 |  |  |  | 3 | 53.85% |  | 38.84% | - | - | - | 58.46% | [5 empty] | #DIV/0! |  |  |  | #DIV/0! |  |  |  |  | w/force
20150202 | 2015-03-02 | 6" | 25 | 0.0486 | YSZ/Ni-GDC | 2015-02-26 |  | Coup.1 | No | 0.95 | 0.8385 | 0.95 |  |  |  | 0.9 | 0.75 | 0.9168333 | 0.7540625 | 0.7617241 | [11 empty] | 0 | #DIV/0! | [21 empty] | 0 |  | 0 | 0 | 0 | 3.6 |  | 74.07407 |  | 0 | 7.296441 | 150.1325 |  |  |  | 1.9 | 47.22% |  | 38.84% | 0.77 | 78.61% | 15.84362 | 58.46% | [5 empty] | #DIV/0! |  |  |  | #DIV/0!
20150202 | 2015-03-02 | 6" | 24 | 0.0486 | YSZ/Ni-GDC | 2015-02-26 |  | Coup.3 | Yes | 1 | 0.8385 | 1 |  |  |  | 0.4 | - | 0.9168333 | 0.7540625 | 0.7617241 | [11 empty] | 0 | #DIV/0! | [21 empty] | 0 |  | 0 | 0 | 0 | 6.75 |  | 138.8889 |  | 0 | 7.296441 | 150.1325 |  |  |  | 0 | 100% |  | 38.84% | 0 | 100% | 0 | 58.46% | [5 empty] | #DIV/0! |  |  |  | #DIV/0!
20150202 | 2015-03-02 | 6" | 23 | 0.0486 | YSZ/Ni-GDC | 2015-02-26 |  | Coup.4 | Yes | 1 | 0.8385 | 1 |  |  |  | 1 | 0.95 | 0.9168333 | 0.7540625 | 0.7617241 | [11 empty] | 0 | #DIV/0! | [21 empty] | 0 |  | 0 | 0 | 0 | 6 |  | 123.4568 |  | 0 | 7.296441 | 150.1325 |  |  |  | 5.16 | 14% |  | 38.84% | 0.5 | 91.67% | 10.28807 | 58.46% | [5 empty] | #DIV/0! |  |  |  | #DIV/0!
20141210 | 2015-02-26 | 6" | 25 | 0.0486 | YSZ/Ni-GDC | 2015-02-25 | Compare w/ stack | Coup.1 | Yes | 0.7 | 0.8385 | 1.18 |  |  | 1.15 | 1.18 | 1.17 | 0.9168333 | 0.7540625 | 0.7617241 | [10 empty] | 6.91 | 142.1811 | 2.813314 | [20 empty] | 6.27 | 0.304722 | 88.87 | 4.319082 | 82.6 | 4.01436 | 6.9 | 0.16 | 141.9753 |  | 0 | 7.296441 | 150.1325 |  |  |  | 5.4 | 21.74% |  | 38.84% | 4.2 | 39.13% | 86.41975 | 58.46% | [5 empty] | #DIV/0! |  |  |  | #DIV/0! |  |  |  |  | Compare w/ stack
20141210 | 2015-03-03 | 6" | 23 | 0.0486 | YSZ/Ni-GDC | 2015-02-25 | Compare w/ stack | Coup.1 | Yes | 1.15 | 0.8385 | 1.2 |  |  | 1.18 | 1.18 | 1.15 | 0.9168333 | 0.7540625 | 0.7617241 | [10 empty] | 10.17 | 209.2593 | 2.054867 | [20 empty] | 7.86 | 0.381996 | 76 | 3.6936 | 68.14 | 3.311604 | 9.8 | 1.28 | 201.6461 |  | 0 | 7.296441 | 150.1325 |  |  |  | 7.5 | 23.47% |  | 38.84% | 5.6 | 42.86% | 115.2263 | 58.46% | [5 empty] | #DIV/0! |  |  |  | #DIV/0! |  |  |  |  | Compare w/ stack
20141210 | 2015-03-03 | 6" | 24 | 0.0486 | YSZ/Ni-GDC | 2015-02-25 | Compare w/ stack | Coup.3 | Yes | 0.9 | 0.8385 | 1 |  |  | - | 0.7 | 0.9 | 0.9168333 | 0.7540625 | 0.7617241 | [11 empty] | 0 | [22 empty] | 0 |  | 0 | 0 | 0 | 3 |  | 61.7284 |  | 0 | 7.296441 | 150.1325 |  |  |  | 1.7 | 43.33% |  | 38.84% | 2.9 | 3.333% | 59.67078 | 58.46% | [5 empty] | #DIV/0! |  |  |  | #DIV/0! |  |  |  |  | Compare w/ stack
20141210 | 2015-03-04 | 6" | 21 | 0.0486 | YSZ/Ni-GDC | 2015-02-25 | Compare w/ stack | Coup.1 | Yes | 1.1 | 0.8385 | 1.17 |  |  | 1.16 | 1.17 | 1.14 | 0.9168333 | 0.7540625 | 0.7617241 | [10 empty] | 5 | 102.8807 | 3.9852 | [20 empty] | 7.28 | 0.353808 | 144 | 6.9984 | 136.72 | 6.644592 | 5 | 1.62 | 102.8807 |  | 0 | 7.296441 | 150.1325 |  |  |  | 4.53 | 9.4% |  | 38.84% | 3.66 | 26.8% | 75.30864 | 58.46% | [5 empty] | #DIV/0! |  |  |  | #DIV/0! |  |  |  |  | Compare w/ stack
20141210 | 2015-03-04 | 6" | 27 | 0.0486 | YSZ/Ni-GDC | 2015-02-25 | Compare w/ stack | Coup.3 | Yes | 0.85 | 0.8385 | 1.11 |  |  | 1.01 | 1.11 | 1.1 | 0.9168333 | 0.7540625 | 0.7617241 | [10 empty] | 5.68 | 116.8724 | 2.224648 | [20 empty] | 6.6 | 0.32076 | 70 | 3.402 | 63.4 | 3.08124 | 6.5 | 0.35 | 133.7449 |  | 0 | 7.296441 | 150.1325 |  |  |  | 4.6 | 29.23% |  | 38.84% | 3.9 | 40% | 80.24691 | 58.46% | [5 empty] | #DIV/0! |  |  |  | #DIV/0! |  |  |  |  | Compare w/ stack
20141210 | 2015-03-05 | 6" | 31 | 0.0486 | YSZ/Ni-GDC | 2015-02-25 | w/force | Coup.3 | No |  | 0.8385 | [6 empty] | 0.9168333 | 0.7540625 | 0.7617241 | [11 empty] | 0 | #DIV/0! | [21 empty] | 0 |  | 0 | 0 | 0 |  |  | 0 |  | 0 | 7.296441 | 150.1325 |  |  |  | - | - |  | 38.84% | - | - | - | 58.46% | [5 empty] | #DIV/0! |  |  |  | #DIV/0! |  |  |  |  | w/force
20150211 | 2015-03-05 | 6" | 17 | 0.0486 | YSZ/Ni-GDC | 2015-02-24 | Compare w/ stack | Coup.1 | Yes | 1.05 | 0.8385 | 1.14 |  |  | 1.05 | 1.1 | 1.14 | 0.9168333 | 0.7540625 | 0.7617241 | [10 empty] | 5.84 | 120.1646 | 2.496575 | [20 empty] | 5.94 | 0.288684 | 65.1 | 3.16386 | 59.16 | 2.875176 | 7 | 0.3 | 144.0329 |  | 0 | 7.296441 | 150.1325 |  |  |  | 6.6 | 5.714% | 135.8025 | 38.84% | 5.6 | 20% | 115.2263 | 58.46% | [5 empty] | #DIV/0! |  |  |  | #DIV/0! |  |  |  |  | Compare w/ stack
20150211 | 2015-03-05 | 6" | 18 | 0.0486 | YSZ/Ni-GDC | 2015-02-24 | loose cap | Coup.4 | Yes | 0.2 | 0.8385 | 1.15 |  |  | 1.03 | 1.1 | 1.13 | 0.9168333 | 0.7540625 | 0.7617241 | [10 empty] | 8.14 | 167.4897 | 1.671744 | [20 empty] | 4.6 | 0.22356 | 46.3 | 2.25018 | 41.7 | 2.02662 | 8.86 | 1.3 | 182.3045 |  | 0 | 7.296441 | 150.1325 |  |  |  | 7 | 20.99% |  | 38.84% | 6.3 | 28.89% | 129.6296 | 58.46% | [5 empty] | #DIV/0! |  |  |  | #DIV/0! |  |  |  |  | loose cap
20141210 | 2015-03-06 | 6" | 22 | 0.0486 | YSZ/Ni-GDC | 2015-02-25 | w/force | Coup.3 | Yes | 1 | 0.8385 | 1.14 |  |  |  | 1.12 | 1.14 | 0.9168333 | 0.7540625 | 0.7617241 | [11 empty] | 0 | #DIV/0! | [21 empty] | 0 |  | 0 | 0 | 0 | 7.55 |  | 155.3498 |  | 0 | 7.296441 | 150.1325 |  |  |  | 7 | 7.285% |  | 38.84% | 6.55 | 13.25% | 134.7737 | 58.46% | [5 empty] | #DIV/0! |  |  |  | #DIV/0! |  |  |  |  | w/force
20150211 | 2015-03-06 | 6" | 19 | 0.0486 | YSZ/Ni-GDC | 2015-02-24 | Compare w/ stack | Coup.1 | Yes | 1.05 | 0.8385 | 1.08 |  |  | 1.05 | 1.07 | 1.08 | 0.9168333 | 0.7540625 | 0.7617241 | [10 empty] | 5.16 | 106.1728 | 2.825581 | [20 empty] | 6.9 | 0.33534 | 78.5 | 3.8151 | 71.6 | 3.47976 | 6.1 | 1.7 | 125.5144 |  | 0 | 7.296441 | 150.1325 |  |  |  | 5.76 | 5.574% | 118.5185 | 38.84% | 4.82 | 20.98% | 99.17695 | 58.46% | [5 empty] | #DIV/0! |  |  |  | #DIV/0! |  |  |  |  | Compare w/ stack
20150211 | 2015-03-06 | 6" | 20 | 0.0486 | YSZ/Ni-GDC | 2015-02-24 | loose cap | Coup.4 | Yes | 1.07 | 0.8385 | 1.13 |  |  | 1.07 | 1.05 | 1.13 | 0.9168333 | 0.7540625 | 0.7617241 | [10 empty] | 7.42 | 152.6749 | 2.095957 | [20 empty] | 5.3 | 0.25758 | 81.6 | 3.96576 | 76.3 | 3.70818 | 8.54 | 0.15 | 175.7202 |  | 0 | 7.296441 | 150.1325 |  |  |  | 6.28 | 26.46% |  | 38.84% | 5.47 | 35.95% | 112.5514 | 58.46% | [5 empty] | #DIV/0! |  |  |  | #DIV/0! |  |  |  |  | loose cap
20150211 | 2015-03-09 | 6" | 6 | 0.0486 | YSZ/Ni-GDC | 2015-02-24 | Compare w/ stack | Coup.1 | Yes | 1.07 | 0.8385 | 1.12 |  |  | 1.07 | 1.07 | 1.12 | 0.9168333 | 0.7540625 | 0.7617241 | [10 empty] | 4.82 | 99.17695 | 3.226556 | [20 empty] | 17.6 | 0.85536 | 83.4 | 4.05324 | 65.8 | 3.19788 | 4.8 | 0 | 98.76543 |  | 0 | 7.296441 | 150.1325 |  |  |  | 4.32 | 10% | 88.88889 | 38.84% | 3.35 | 30.21% | 68.93004 | 58.46% | [5 empty] | #DIV/0! |  |  |  | #DIV/0! |  |  |  |  | Compare w/ stack
20150211 | 2015-03-09 | 6" | 7 | 0.0486 | YSZ/Ni-GDC | 2015-02-24 | loose cap | Coup.4 | Yes | 1.02 | 0.8385 | 1.16 |  |  | 0.98 | 1 | 1.13 | 0.9168333 | 0.7540625 | 0.7617241 | [10 empty] | 6 | 123.4568 | 1.863 | [20 empty] | 6.26 | 0.304236 | 61.2 | 2.97432 | 54.94 | 2.670084 | 6.8 | 0.17 | 139.9177 |  | 0 | 7.296441 | 150.1325 |  |  |  | 6.11 | 10.15% |  | 38.84% | 5.54 | 18.53% | 113.9918 | 58.46% | [5 empty] | #DIV/0! |  |  |  | #DIV/0! |  |  |  |  | loose cap

## Stack vs. Coupon
| Description | ‘Batch-Batch’ (Stack) | Batch-Batch (Coupon)
Sample Size | - | 29 | 37
OCV (V) | Initial OCV | 0.9065517 | 1.023514
| S.D. | 0.17333 | 0.09776464
| S.D. % | 19.12% | 9.552%
| Peak OCV | 1.136552 | 1.12
| S.D. | 0.0442778 | 0.05193551
| S.D. % | 3.896% | 4.637%
| OCV at 4hr | 1.054828 | 1.076571
| S.D. | 0.07933433 | 0.1116357
| S.D. % | 7.521% | 10.37%
| OCV at 8hr | 1.02 | 1.078529
| S.D. | 0.1263547 | 0.134823
| S.D. % | 12.39% | 12.5%
| OCV at Peak Power | 1.045172 | 1.046361
| S.D. | 0.07708574 | 0.07890295
| S.D. % | 7.375% | 7.541%
Power Density [mW/cm2] | Peak Power Density at 500C | 124.565 | 150.4783
| S.D. | 40.32827 | 38.64412
| S.D. % | 32.38% | 25.68%
Current Density [mA/cm2] | Current Density at Peak Power Measurement (at 0.75V) | 116.2642 | 134.3399
| S.D. | 44.38566 | 45.27742
| S.D. % | 38.18% | 33.7%
ASR [Ωcm2] | ASR at Peak Power Measurement (at 0.75V) | 2.749437 | 2.220123
| S.D. | 0.851094 | 0.694191
| S.D. % | 30.96% | 31.27%
ASR from EIS at OCV at Peak Power [Ω] | Ohmic | 0.8134634 | 0.3225989
| S.D. | 0.188618 | 0.1317174
| S.D. % | 23.19% | 40.83%
| Non-ohmic | 2.535311 | 3.097751
| S.D. | 1.129811 | 1.520931
| S.D. % | 44.56% | 49.1%
| Total | 3.348775 | 3.42035
| S.D. | 1.134205 | 1.560087
| S.D. % | 33.87% | 45.61%
Time [h] | At Peak Power | 1.178736 | 0.4516667
| S.D. | 1.479793 | 0.5763911
| S.D. % | 125.5% | 127.6%
Power Degradation [% Peak Pwr] | Power deg. in 4hr | 28.44% | 27.48%
| S.D. | 22.49% | 13.76%
| Power deg. in 8hr | 39.78% | 37.25%
| S.D. | 24.98% | 15.16%
Notes