## 1-cell glass (2013)
| # | Test Date | Cell ID | Grid | Anode | Cell Qty | OCV | OCV 4h | Power (mW) | Power after 2h | Seal | Pillar/Dot | Notes
1 | 80 | 2013-08-05 |  | Pt | NiGDC |  | 0.15 |  | 0.06
2 | 81 |  |  | Pt | NiGDC |  | 0.8 | 0 | 4 | 0.12 |  |  | poor contact
3 | 82 |  |  | Pt | NiGDC |  | 0.3 |  | 1 |  |  |  | membrane failure
4 | 83 |  |  | Pt | NiGDC |  | 0.05 |  | 0 |  |  |  | electronic shorting
5 | 84 |  |  | Ag | NiGDC |  | 0 |  | 0 |  |  |  | membrane failure
6 | 85 |  |  | Pt | NiGDC |  | 0.2 |  | 0 |  |  |  | cell quality
7 | 86 |  |  | Pt | NiGDC |  | 1 | 0 | 35 | 0 |  |  | Stable
8 | 87 |  |  | Ag | NiGDC |  | 1 | 0.9 | 25 | 10 |  |  | Stable
9 | 88 |  |  | Ag | NiGDC |  | 0.96 | 0.29 | 18 | 2.49 |  |  | Stable
10 | 89 |  |  | Ag | NiGDC |  | 0.96 |  | 14
11 | 90 |  |  | Ag | NiGDC |  | 0.9 |  | 14
12 | 91 |  |  | Ag | NiGDC |  | 0 |  | 0 |  |  |  | poor sealing
13 | 92 |  |  | Ag | NiGDC |  | 0.15 |  | 0 |  | Sealess
14 | 93 |  |  | Ag | Pt |  | 0.7 |  | 0 |  | Sealess
15 | 94 |  | 925 | Ag | NiGDC |  | 0.96 | 0 | 55 | 0 | Sealess
16 | 95 |  | 925 | Ag | NiGDC |  | 1.05 | 0 | 65 | 0 | Sealess
17 | 96 |  | 925 | Ag | NiGDC |  | 1.05 | 0 | 525 | 0 | Sealess
18 | 97 |  | 926 | Ag | NiGDC |  | 1.15 | 0 | 125 | 0 | Sealess
19 | 98 |  | 912 | Ag | NiGDC |  | 0 |  | 0 |  | Sealess |  | membrane failure
20 | 99 |  | 926 | Ag | NiGDC |  | 0 |  | 0 |  | Sealess |  | No test (low resistance
21 | 100 | 2013-10-21 | 912 | Ag | NiGDC |  | 0.6 |  | 100
22 | 101 |  | 0926 | Ag | NiGDC |  | 1 | 0 | 363 | 0 | Sealess
23 | 102 |  | 0926 | Ag | NiGDC |  | 0 |  | 0 |  | Sealess |  | cell cracked
24 | 103 |  | 0916 | Ag | NiGDC |  | 0.2 |  | 0
25 | 104 |  | 0916 | Ag | NiGDC |  | 0.6 |  | 10
26 | 105 |  | 1007 | Ag | NiGDC |  | 0.3 |  |  |  | Sealess
27 | 106 |  | 1007 | Ag | NiGDC |  | 1 | 1.012 | 12.5 | 5.02
28 | 107 |  | 0926 | Ag | NiGDC |  | 0.05 |  | 0
29 | 108 |  |  | Ag | NiGDC |  | 0.45 |  | 0
30 | 109 |  | 1114 | Ag | NiGDC |  | 0.8 |  | 54
31 | 110 |  |  | Ag | NiGDC |  | 0.9 | 0.59 | 60 | 5.29
32 | 111 | 2013-12-02 |  | Ag | NiGDC |  | 0.65 |  | 0.014

## Rating scales (Width, Shift)
Width |  | Shift
Rating | Explanation | Rating | Explanation
3 | Visible sign of smearing and causing spillage and membrane breakage | 3 | Visible sign of misalignment causing spillage and membrane breakage
2 | Excessive smaring but no spillage and membrane breakage | 2 | Off-center but no spillage and membrane breakage
1 | Dispensed material appeared to be of correct width (only little smearing as I ntended for contacts) | 1 | Dispensed material appeared to be in correct location

## 1-cell stacks 2013
Post test Analysis
Raw Material IDs/Stack Assembly | [16 empty] | Installations | [5 empty] | Measurements | [15 empty] | Glass paste WF to cell | glass WF to cell | Glass paste sealing WF to anode IC | Glass paste sealing WF to anode IC | Glass paste sealing WF to cathode IC | Glass paste sealing WF to cathode IC | Ag bead/dot on cathode | Ag bead/dot on cathode | Ag bead/dot on Anode | Ag bead/dot on anode | Ag bead/dot on anode | Ag bead/dot on anode
No. | Stack ID # | Test Date | Cell ID | Resistance | Grid | Anode | Stack Design | raised ribs | WF ID | IC ID | Sealing Paste ID | Cathode CC paste ID | Anode CC paste ID | dots/beads | Mica | After assembly resistance | Sealing Configuration | Dispensing Jig | Shorting Check | Alignment rod used | conncetion at 1sccm | TC placed | How many SS block on top | Reistance measured after installation | RT impedance measurements | Flow conditions at highest point | sensor voltage | OCV (highest) | OCV 4h | OCV 50% | Ohmic (Ohm) | Tot Res (Ohm) | Power (mW) | Pwr after 2h | Summary of imped measurements | Temp recorded | membranes broken? | Leakage identified | Width | Shift | Width | Shift | Width | Shift | Width | shift | width | shift | Cathode side - how many broadened dots/beads | Anode side - how many broadened dots/beads | Most probable cause for failure | Report ID
1 | 80 | 2013-08-09 | 130724 | 44 k.ohms | Pt | NiGDC | 3 x 3 | 150 μ | [5 empty] | beads | w/ binder | 450 k.ohms | [10 empty] | 1.16 | 0.15 |  |  |  |  | 0.06 |  |  |  | 9 | No | 1 | 1 | 1 | 1 | 1 | 1 | 2 | 1 | 1 | 1 | 1 | 0 | Poor adhesion between Ag and anode surface | 2013w32 Weekly Update -Stack Development - Aug 5 2013 final
2 | 81 | 2013-08-12 | 130730 | 170 ohms | Pt | NiGDC | 3 x 3 | 150 μ | [5 empty] | beads | w/ binder | [12 empty] | 0.8 | 0 |  |  |  | 4 | 0.12 |  |  | 23 | No | 1 | 1 | 1 | 1 | 1 | 1 | 1 | 1 | 1 | 1 | 1 |  | Ag paint did not conduct well | 2013w33 Weekly Update -Stack Development - Aug 12 2013 final
3 | 82 | 2013-08-16 | 130805 | 950 ohms | Pt | NiGDC | 3 x 3 | 150 μ | [5 empty] | beads | w/ binder | 950 ohms | [10 empty] | 1.05 | 0.3 |  |  |  |  | 1 |  |  |  | 8 | No | 1 | 1 | 2 | 1 | 1 | 1 | 2 | 1 | 1 | 1 |  |  | membrane failure at ~200°C during heat up | 2013w34 Weekly Update -Stack Development - Aug 19 2013 final
4 | 83 | 2013-08-19 | 130725 | 25 k.ohms | Pt | NiGDC | 3 x 3 | 150 μ | [5 empty] | beads | w/ binder | 34 k.ohms | [10 empty] | 1.15 | 0.05 |  |  |  |  | 0 |  |  |  | 8 | No | 1 | 1 | 1 | 1 | 1 | 1 | 1 | 1 | 2 | 1 |  |  | electronic shorting? | 2013w34 Weekly Update -Stack Development - Aug 19 2013 final
5 | 84 | 2013-08-23 | 130802 | 6 k.ohms | Pt | NiGDC | 3 x 3 | 150 μ | [5 empty] | beads | w/binder | 33 k.ohms | [10 empty] | 1.08 | 0 |  |  |  |  | 0 |  |  |  | ? | Yes | 1 | 1 | 1 | 1 | 1 | 1 | 1 | 1 | 1 | 1 |  |  | membrane failure at high temperature | 2013w35 Weekly Update -Stack Development - Aug 26 2013 final.pptx
6 | 85 | 2013-08-26 | 130807 | 9.8 k.ohms | Pt | NiGDC | 3 x 3 | 150 μ | [5 empty] | beads | w/ binder | [11 empty] | 1.15 | 0.2 |  |  |  |  | 0 |  |  |  | 20 | No | 1 | 1 | 1 | 1 | 1 | 1 | 3 | 2 | 1 | 1 |  |  | ? | 2013w35 Weekly Update -Stack Development - Aug 26 2013 final.pptx
7 | 86 | 2013-08-30 | 130820 | 435 k.ohms | Pt | NiGDC | 3 x 3 | 150 μ | [5 empty] | beads | w/ binder | 435 k.ohms | [10 empty] | 1.13 | 1 | 0 |  |  |  | 35 | 0 |  |  | 25 | No | [12 empty] | ? | 2013w36 Weekly Update -Stack Development - Sept 3 2013.pptx
8 | 87 | 2013-09-03 | 130827 | 122 k.ohms | Ag | NiGDC | 3 x 3 | 150 μ | [5 empty] | beads | w/ binder | 152 k.ohms | [10 empty] | 1.18 | 1 | 0.9 |  |  |  | 25 | 10 |  |  | 25 | No | 1 | 1 | 1 | 1 | 1 | 1 | 1 | 1 | 1 | 1 |  |  | ? | 2013w36 Weekly Update -Stack Development - Sept 3 2013.pptx
9 | 88 | 2013-09-09 | 130827 | ? | Ag | NiGDC | 3 x 3 | ? | [5 empty] | beads | w/ binder | ? | [10 empty] | 1.13 | 0.96 | 0.29 |  |  |  | 18 | 2.49 |  |  | 25 | No | 1 | 1 | 1 | 1 | 1 | 1 | 1 | 1 | 1 | 1 |  |  | ?
10 | 89 | 2013-09-13 | 130904 | 144 k.ohms | Ag | NiGDC | 3 x 3 | ? | [5 empty] | beads | w/ binder | 8.1 k.ohms | [10 empty] | 1.1 | 0.96 |  |  |  |  | 14 |  |  |  | 25 | Yes | 1 | 1 | 1 | 1 | 1 | 1 | 1 | 1 | 3 | 2 |  |  | ?
11 | 90 | 2013-09-16 | 130904 | 144 k.ohms | Ag | NiGDC | 3 x 3 | ? | [5 empty] | beads | w/ binder | 31.5 k.ohms | [10 empty] | 1.1 | 0.9 |  |  |  |  | 14 |  |  |  | 25 | No | 1 | 1 | 1 | 1 | 1 | 1 | 1 | 1 | 3 | 2 |  |  | Contamination from glass causing eletrode poisoning and rapid degradation | 2013w39 Weekly Update -Stack Development - Sept 16th 2013 final.pptx
12 | 91 | 2013-09-20 | 130827 | 4 k.ohms | Ag | NiGDC | 3 x 3 | ? | [5 empty] | beads | w/ binder | 60 ohms | [10 empty] | 0 | 0 |  |  |  |  | 0 |  |  |  | ? | ? | 1 | 1 | 1 | 1 | 1 | 1 | [6 empty] | Shorting caused by ?
13 | 92 | 2013-09-27 | 130906 | Seal less | Ag | NiGDC | 3 x 3 | ? | [5 empty] | beads | w/ binder | ? | [11 empty] | 0.15 |  |  |  |  | 0 |  |  |  | 23 | No | [6 empty] | 1 | 1 | 2 | 2 |  |  | ?
14 | 93 | 2013-09-30 | ? | Seal less | Ag | Pt | 3 x 3 | ? | [5 empty] | beads | Silicone free mica | ? | [11 empty] | 0.7 |  |  |  |  | 0 |  |  |  |  | Yes
15 | 94 | 2013-10-04 | 130925 | Seal less | Ag | NiGDC | 3 x 3 | ? | [18 empty] | 1.13 | 0.96 | 0 |  |  |  | 55 | 0
16 | 95 |  | 925 | Seal less | Ag | NiGDC | [21 empty] | 1.05 | 0 |  |  |  | 65 | 0
17 | 96 |  | 925 | Sealess | Ag | NiGDC | [21 empty] | 1.05 | 0 |  |  |  | 525 | 0
18 | 97 |  | 926 | Sealess | Ag | NiGDC | [21 empty] | 1.15 | 0 |  |  |  | 125 | 0 | [10 empty] | 1 | 1 | 2 | 1
19 | 98 |  | 912 | Sealess | Ag | NiGDC | [21 empty] | 0 |  |  |  |  | 0 | [11 empty] | 1 | 1 | 1 | 1
20 | 99 |  | 926 | Sealess | Ag | NiGDC | [21 empty] | 0 |  |  |  |  | 0
21 | 100 | 2013-10-21 | 912 |  | Ag | NiGDC | [21 empty] | 0.6 |  |  |  |  | 100 | [11 empty] | 1 | 1 | 1 | 1
22 | 101 |  | 0926 | Sealess | Ag | NiGDC | [21 empty] | 1 | 0 |  |  |  | 363 | 0
23 | 102 |  | 0926 | Sealess | Ag | NiGDC | [21 empty] | 0 |  |  |  |  | 0
24 | 103 |  | 0916 |  | Ag | NiGDC | [21 empty] | 0.2 |  |  |  |  | 0 | [5 empty] | 1 | 1 | 1 | 1 | 1 | 1 | 2 | 1 | 2 | 1
25 | 104 |  | 0916 |  | Ag | NiGDC | [21 empty] | 0.6 |  |  |  |  | 10 | [5 empty] | 1 | 1 | 1 | 1 | 1 | 1 | 1 | 1 | 1 | 1
26 | 105 |  | 1007 | Sealess | Ag | NiGDC | [21 empty] | 0.3 | [16 empty] | 1 | 1 | 1 | 1
27 | 106 |  | 1007 |  | Ag | NiGDC | [21 empty] | 1 | 1.012 |  |  |  | 12.5 | 5.02 |  |  |  |  | 1 | 1 | 1 | 1 | 1 | 1 | 1 | 1 | 1 | 1
28 | 107 |  | 0926 |  | Ag | NiGDC | [21 empty] | 0.05 |  |  |  |  | 0 | [5 empty] | 1 | 1 | 1 | 1 | 1 | 1 | 3 | 2 | 1 | 1
29 | 108 |  |  |  | Ag | NiGDC | [21 empty] | 0.45 |  |  |  |  | 0 | [5 empty] | 1 | 1 | 1 | 1 | 1 | 1 | 1 | 1 | 1 | 1
30 | 109 |  | 1114 |  | Ag | NiGDC | [21 empty] | 0.8 |  |  |  |  | 54
31 | 110 |  |  |  | Ag | NiGDC | [21 empty] | 0.9 | 0.59 |  |  |  | 60 | 5.29 |  |  |  |  | 1 | 1 | 1 | 1 | 1 | 1 | 1 | 2 | 3 | 1
32 | 111 | 2013-12-02 |  |  | Ag | NiGDC | [21 empty] | 0.65 |  |  |  |  | 0.014 | [5 empty] | 1 | 1 | 1 | 1 | 1 | 1 | 1 | 1 | 1 | 1
End of Data - do not delete!
[8 empty] | Cut-off | 0.5 | V
|  | Glass Paste Quality (anode & cathode) | Number of cases | Avg OCV | Max OCV | Avg Power, mW | Max Power, mW | Power at max OCV | No. OCV > 0.5 V | Pct of cases w/ OCV>0.5 | Avg OCV (if > 0.5 V) | Avg Power, mW (if OCV>0.5V)
|  | All runs w/ scores | 22 | 0.5168182 | 1.15 | 17.43518 | 125 | 125 | 11 | 50% | 0.8654545 | 34.774
|  | All scores = 1 | 11 | 0.5781818 | 1 | 15.41036 | 100 | 35 | 7 | 63.64% | 0.8014286 | 24.21629
|  | At least one score > 1 and no score =3 | 6 | 0.3333333 | 1.15 | 21.01 | 125 | 125 | 1 | 16.67% | 1.15 | 125
|  | Any score = 3 | 5 | 0.602 | 0.96 | 17.6 | 60 | 18 | 3 | 60% | 0.92 | 29.33333

## 1-cell Stacks 2014
Post test Analysis
Raw Material IDs/Stack Assembly | [16 empty] | Installations | [5 empty] | Measurements | [15 empty] | Glass paste WF to cell | glass WF to cell | Glass paste sealing WF to anode IC | Glass paste sealing WF to anode IC | Glass paste sealing WF to cathode IC | Glass paste sealing WF to cathode IC | Ag bead/dot on cathode | Ag bead/dot on cathode | Ag bead/dot on Anode | Ag bead/dot on anode | Ag bead/dot on anode | Ag bead/dot on anode
No. | Stack ID # | Test Date | Cell ID | Resistance | Grid | Anode | Stack Design | raised ribs | WF ID | IC ID | Sealing Paste ID | Cathode CC paste ID | Anode CC paste ID | dots/beads | Mica | After assembly resistance | Sealing Configuration | Dispensing Jig | Shorting Check | Alignment rod used | conncetion at 1sccm | TC placed | How many SS block on top | Reistance measured after installation | RT impedance measurements | Flow conditions at highest point | sensor voltage | OCV (highest) | OCV 4h | OCV 50% | Ohmic (Ohm) | Tot Res (Ohm) | Power (mW) | Pwr after 2h | Summary of imped measurements | Temp recorded | membranes broken? | Leakage identified | Width | Shift | Width | Shift | Width | Shift | Width | shift | width | shift | Cathode side - how many broadened dots/beads | Anode side - how many broadened dots/beads | Most probable cause for failure | Report ID
1 | 112 | 2014-01-14 | 131127 (L) | 30000 | Pt | Pt | 3x3 sealed design | ?? | 40 mil | ANODE - n/a CATHODE - n/a | V24575-140108 |  |  | beads | ?? | 1000000 | cathode side in smaller opening | New Al Jig | not performed | yes | yes | yes | 2 blocks | 1000000 | 1000000 | n/a | 1.15 | 1 | 0 |  |  | 200 | 167 | 0 | FC imprint onserved. Has high electrode resistances | yes | 10/24 | leaked at high temp | 1 | 1 | 1 | 1 | 1 | 1 | 2 | 1 | 1 | 1 |  |  | signs of high temp leakage | 2014w3 - Weekly Update -Stack Development - week starting Jan 13th 2014- final
2 | 113 | 2014-01-17 | 131127(H) | 27000 | Pt | Pt | 3 x3 Sealed design | ?? | 40 mil | ANODE - n/a CATHODE - n/a | V24575-140207 |  |  | beads | ?? | 40000 | cathode side in smaller opening | New Al Jig | not performed | yes | yes | yes | 2 blocks | 40000 |  |  |  | 0.6 |  |  |  | 13.5 | 8 |  | FC imprint onserved. Has low electrode resistances | yes | 24/24 | leaked at high temp | 1 | 1 | 1 | 1 | 1 | 1 | 1 | 1 | 1 | 1 |  |  | cell cracking at high temp | 2014w4 - Weekly Update -Stack Development - week starting Jan 20th 2014- final
3 | 114 | 2014-02-11 | 140129 | 1200000 | Pt | Ni/GDC | 3x3 Sealed design | ?? | 40 mil | ANODE - n/a CATHODE - n/a | V24575-140207 | Ag140211 | Ag140211 | beads | ?? | 1200000 | cathode side in smaller opening | New Al Jig | not performed | yes | yes | yes | 2 blocks | 1200000 | 1200000 | n/a | 1.15 | 0.38 | 0 |  |  | 2 | 0 |  | from high resistance quickly went to shorting at 500 C | yes | 0/24 | no leakage | 1 | 1 | 1 | 1 | 1 | 1 | 2 | 2 | 2 | 2 |  |  | The cell shorted at high temp | 2014w7 - Weekly Update -Stack Development - week starting Feb 10th 2014- final
4 | 115 | 2014-02-14 | 131211 | 2000000 | Pt | Pt | 3x3 Sealed design | ?? | 40 mil | ANODE - n/a CATHODE - n/a | V24575-140207 | Ag140211 | Ag140211 | beads | ?? |  | cathode side in smaller opening | New Al Jig | not performed | yes | yes | yes | 2 blocks | 50 | 4 |  | 1.15 | 0.45 |  | >2h | 0.3 | 2 | 38 |  | imprint of FC mode was recorded | yes |  |  | 1 | 1 | 1 | 1 | 1 | 1 | 2 | 2 | 2 | 2 |  |  | definitely leaked, could be related to cell thickness issue | 2014w7 - Weekly Update -Stack Development - week starting Feb 10th 2014- final
5 | 116 | 2014-02-17 | 131211 | 1000000 | Pt | Pt | 3 x3 Sealed design | ?? | 40 mil | ANODE - n/a CATHODE - n/a | V24575-140207 | Ag140211 | Ag140211 | beads | ?? | 50000 | cathode side in smaller opening | New Al Jig | not performed | yes | yes | yes | 2 blocks | 5000 | 5000 | n/a | 1.15 | 0.6 | 0 | <1 | 0.18 | 0.5 | 100 | 0 | does not look a typical FC spectrum. The size of one semicircle whci was observed is very small. | yes | 24/24 | leaked at high temp | 1 | 1 | 1 | 1 | 1 | 1 | 2 | 2 | 2 | 2 |  |  | leaked at high temp; low resistance could be due to shorting | 2014w8 - Weekly Update -Stack Development - week starting Feb 17th 2014- final
6 | 117 | 2014-02-21 | 140131 | 2000000 | Pt | Pt | 3 x3 Sealed design | ?? | 40 mil | ANODE - n/a CATHODE - n/a | V24575-140207 | Ag140211 | Ag140211 | beads | ?? | 350 | cathode side in smaller opening | New Al Jig | not performed | yes | yes | yes | 2 blocks | 350 | 350 | n/a | 1.1 | 0.6 |  |  |  | 15 | 6 | [5 empty] | 1 | 1 | 1 | 1 | 1 | 1 | 2 | 1 | 2 | 1 |  |  | smalll cracked portion, cell could be 625 microns | 2014w9 - Weekly Update -Stack Development - week starting Feb 24th 2014- final
7 | 118 | 2017-02-27 | 140131 | 2000000 | Pt | Pt | 3 x3 Sealed design | ?? | 40 mil | ANODE - n/a CATHODE - n/a | V24575-140207 | Ag140211 | Ag140211 | beads | ?? | 125 | cathode side in smaller opening | New Al Jig | not performed | yes | yes | yes | 2 blocks | 125 | 125 | n/a | 1.15 | 0.6 |  | < 1h | 1 | 5 | 4 |  | appeared usual | yes | cell cracked | leaked | 1 | 1 | 1 | 1 | 1 | 1 | 2 | 1 | 2 | 1 |  |  | cracked and leaked at high temp | 2014w9 - Weekly Update -Stack Development - week starting Feb 24th 2014- final
8 | 119 | 2014-03-01 | 131211 | 300000 | Pt | NiGDC | 3 x3 Sealed design | ?? | 40 mil | ANODE - n/a CATHODE - n/a | V24575-140207 | Ag140211 | Ag140211 | beads | ?? | 2000000 | cathode side in smaller opening | New Al Jig | not performed | yes | yes | yes | 2 blocks | 2000000 |  |  | 0 | 0 |  |  |  |  | 0 |  |  |  |  | leaked | 1 | 1 | 1 | 1 | 1 | 1 | 2 | 1 | 2 | 1 |  |  | small rail defect resulting into crack and massive failure | 2014w9 - Weekly Update -Stack Development - week starting Feb 24th 2014- final
9 | 120 | 2014-03-03 | 140206 | 300000 | Pt | Pt | 3 x3 Sealed design | ?? | 40 mil | ANODE - n/a CATHODE - n/a | V24575-140207 | Ag140211 | Ag140211 | beads | ?? | 125000 | cathode side in smaller opening | New Al Jig | not performed | yes | yes | yes | 2 blocks | 125000 | 125000 | n/a | 1.15 | 1.04 | 1 | 2 | 0.4 | 3 | 145 | 30 |  | yes | 15/24 (the side channel mem were intact) |  | 1 | 1 | 1 | 1 | 1 | 1 | 2 | 1 | 2 | 1 |  |  |  | 2014w10 - Weekly Update -Stack Development - week starting March 3rd 2014- final
10 | 121 | 2014-03-07 | 140206 | 105 | Pt | Pt | 3 x3 Sealed design | ?? | 60 mil | ANODE - n/a CATHODE - n/a | V24575-140207 | Ag140211 | Ag140211 | beads | ?? |  | cathode side in smaller opening | New Al Jig | not performed | yes | yes | yes | 2 blocks | 1000000 | 1000000 | n/a | 1.15 | 0 | 0 |  |  |  | 0 |  | Initially showed some capacitive behavior but at high temp showed pure resistive behavior (shorted) | yes | 8/24 | leaked | 1 | 1 | 1 | 1 | 1 | 1 | 2 | 2 | 2 | 2 |  |  |  | 2014w11 - Weekly Update -Stack Development - week starting March 10th 2014- final
11 | 122 | 2014-03-11 | 140206 | 125000 | Pt | Pt | 3 x3 Sealed design | ?? | 40 mil | ANODE - n/a CATHODE - n/a | V24575-140207 | Ag140211 | Ag140211 | beads | ?? |  | cathode side in smaller opening | New Al Jig | not performed | yes | yes | yes | 2 blocks |  |  |  |  | 0.8 | 0 | < 1h |  |  | 0 | 0 |  | yes | 4/24 |  | 1 | 1 | 1 | 1 | 1 | 1 | 3 | 2 | 2 | 2 |  |  |  | 2014w11 - Weekly Update -Stack Development - week starting March 10th 2014- final
12 | 123 | 2014-04-24 | 140206 |  |  |  | Sealess | ?? |  | ANODE - n/a CATHODE - n/a |  | Ag140211 | Ag140211 |  | ?? |  | cathode side in smaller opening | New Al Jig | not performed | yes | yes | yes | 2 blocks |  |  |  |  | 0.4 |  | < 1h |  |  | 0 |  |  | yes | 5/24 |  | 1 | 1 | 1 | 1 | 1 | 1 | 2 | 1 | 1 | 1 |  |  |  | 2014w14 - Weekly Update -Stack Development - week starting March 31st 2014- final
13 | 124 | 2014-04-27 | 140414 | 70 | Pt | Pt | 3 x3 Sealed design | ?? | 40 | ANODE - n/a CATHODE - n/a | V24575-140410 | Ag-140311 | Ag-140311 | beads | ?? | 50 | cathode side in smaller opening | New Al Jig | not performed | yes | yes | yes | 2 blocks | 50 | 50 | n/a | 1.15 | 0.08 |  |  | 0.33 | 0.45 | 5 |  | the imped behavior showed only one clear relaxation, not typical FC imprint | Yes | 21/24 |  | 1 | 1 | 1 | 1 | 1 | 1 | 2 | 2 | 2 | 2 |  |  |  | 2014w151617 - Weekly Update -Stack Development - week starting April 21st 2014- final
14 | 125 | 2014-04-29 | 20140225 | 17000 | Pt | Pt | 3 x3 Sealed design | ?? | 40 mil | ANODE - n/a CATHODE - n/a | v24575-140429 | Ag-140429 | Ag-140429 | dots | used | 16000 | cathode side in smaller opening | New Al Jig | not performed | yes | yes | yes | 2 blocks | 16000 | 16000 | n/a | 1.1 | 0.6 | [6 empty] | shorting behavior was observed. Confirmed by measuing resistance between the plumbing and test stand. | yes | [15 empty] | 2014w18 - Weekly Update -Stack Development - week starting April 28th 2014- final
15 | 126 | 2014-05-01 | 20140226 | 150000 | Pt | Pt | 3 x3 Sealed design | ?? | 40 mil | ANODE - n/a CATHODE - n/a | v24575-140429 | Ag-140429 | Ag-140429 | dots | used | 150000 | cathode side in smaller opening | New Al Jig | pass | yes | yes | yes | 2 blocks | 150000 | 150000 | n/a | 1.1 | 1.05 | [6 empty] | No imped collected | yes | 25/25 |  | 1 | 1 | 1 | 1 | 1 | 1 | 1 | 1 | 1 | 2 |  |  |  | 2014w18 - Weekly Update -Stack Development - week starting April 28th 2014- final
16 | 127 | 2014-05-07 | 20140226 | 1000000 | Pt | Pt | 3 x3 Sealed design | ?? | 40 mil | ANODE - n/a CATHODE - n/a | v24575-140429 | Ag-140429 | Ag-140429 | dots | used | 1000000 | cathode side in smaller opening | New Al Jig | pass | yes | yes | yes | 2 blocks | 1000000 | 1000000 | n/a | 1.15 | 0.4 |  |  | 6 | 20 | 0.33 |  | The resistance drops to low but OCV was low. The imped imprint does look like FC mode | yes | 10/25 |  | 1 | 1 | 1 | 1 | 1 | 1 | 3 | 2 | 2 | 2 |  |  |  | 2014w19 - Weekly Update -Stack Development - week starting May 5th 2014- final
17 | 128 | 2014-05-09 | 20140421-2 | 35 | Pt | Pt | 4 x3 Sealed design | ?? | 40 mil | ANODE - n/a CATHODE - n/a | v24575-140429 | Ag-140429 | Ag-140429 | dots | used | 12 | cathode side in smaller opening | New Al Jig | pass | yes | yes | yes | 2 blocks | 12 | 12 |  | 1.15 | 0.3 | 0.2 |  | 20 | 1000 | 0.015 |  | matched well with RT measurements initially. Showed very high resistance at intermediate temps. At high temp the lowest imped was ~1000 ohms | yes | yes | yes | 3 | 1 | 1 | 1 | 1 | 1 | 1 | 2 | 1 | 1 |  |  |  | 2014w19 - Weekly Update -Stack Development - week starting May 5th 2014- final
18 | 129 | 2014-05-14 | 20140430-1 | 64 | Pt | Pt | 5 x3 Sealed design | ?? | 40 mil | A3x3-MAR16 - 1 CATHODE - n/a | v24575-140429 | Ag-140429 | Ag-140429 | dots | new | 56 | cathode side in smaller opening | New Al Jig | pass | yes | yes | yes | 2 blocks | 0.92 ohms (TEST TERMINATED) | 0.9 | 50 sccm mixture | 1.1 | [7 empty] | purely resistive bahavior | yes | [15 empty] | 2014w20 - Weekly Update -Stack Development - week starting May 12th 2014- final
19 | 130 | 05/15 - 05/24 | Nextech#3 | could not be measured | N/A Ag mesh used | Ni/YSZ | 4 x4 Sealed Design with ARE552 and 440 SS | no raised ribs | 40 mil SS440 | 125 mil SS440 | Aremco 552(05/20/14) | Ag powder in QPAC40 with Ag mesh | Ag powder in QPAC40 with Ag mesh |  |  | 4 mil transparent | cathode in smaller opening | New Al Jig | Pass | Yes | NO | Yes | 2 blocks | 3M.ohms | ~3M.ohms | 125 sccm H2 | 1.13 | 1.16 | 1.16 | >200 hrs | 280 m.ohms | 550 m.ohms | 1W | 0.7W | Noise free imped data for first 100 hrs. Clear correlation with the VJ. The total imepd is a lot smaller than imped at OCV (gas conversion imped diminishes). The imped under heat up indicates the zero error;machine needs to be zeroed for accurate ohmic resistance measurements | yes, in small files | N/A | yes | [13 empty] | 2014w21 - Weekly Update -Stack Development - week starting May 19th 2014- final
End of Data - do not delete!
[8 empty] | Cut-off | 0.5 | V
|  | Glass Paste Quality (anode & cathode) | Number of cases | Avg OCV | Max OCV | Avg Power, mW | Max Power, mW | Power at max OCV | No. OCV > 0.5 V | Pct of cases w/ OCV>0.5 | Avg OCV (if > 0.5 V) | Avg Power, mW (if OCV>0.5V)
|  | All runs w/ scores | 16 | 0.51875 | 1.05 | 29.5840625 | 167 | 0 | 8 | 50% | 0.78625 | 53.75
|  | All scores = 1 | 1 | 0.6 | 0.6 | 8 | 8 | 8 | 1 | 100% | 0.6 | 8
|  | At least one score > 1 and no score =3 | 13 | 0.5 | 1.05 | 35.77038 | 167 | 0 | 6 | 46.15% | 0.815 | 70.33333
|  | Any score = 3 | 2 | 0.6 | 0.8 | 0.165 | 0.33 | 0 | 1 | 50% | 0.8 | 0

## 3-cell Stacks 2013-14
Raw Material IDs/Stack Assembly | [16 empty] | Installations | [5 empty] | Measurements | [15 empty] | Glass paste WF to cell | glass WF to cell | Glass paste sealing WF to anode IC | Glass paste sealing WF to anode IC | Glass paste sealing WF to cathode IC | Glass paste sealing WF to cathode IC | Ag bead/dot on cathode | Ag bead/dot on cathode | Ag bead/dot on Anode | Ag bead/dot on anode
No. | Stack ID # | Test Date | Cell ID | Resistance | Grid | Anode | Stack Design | raised ribs | WF ID | IC ID | Sealing Paste ID | Cathode CC paste ID | Anode CC paste ID | dots/beads | Mica | After assembly resistance | sealing configuration | Dispensing Jig | Shorting Check | Alignment rod used | conncetion at 1sccm | TC placed | How many SS block on top | Reistance measured after installation | RT impedance measurements | Flow conditions at highest point | Sensor voltage | OCV (highest) | OCV 4h | OCV 50% | Ohmic (Ohm) | Tot Res (Ohm) | Power (mW) | Pwr after 2h | Summary of imped measurements | Temp recorded | membranes broken? | Leakage identified | Width | Shift | Width | Shift | Width | Shift | Width | shift | width | shift | Report ID | Notes
| 1 | [32 empty] | 0
2
3
4
| 5 | 2013-12-20 | C1 – 131127 – 40 K.ohms C2 – 131127 – 1 M.ohms C3 – 131127 – 160 K.ohms | each cell > 1000000 | Pt | Pt | 3 x3 sealed 3-cell design | ?? | 40 mil | ANODE - n/a CATHODE - n/a | V24575-131217 |  |  | beads | ?? | not measured | sealed | New Al Jig | not performed | yes | yes | yes | 3 blocks | no | each cell >1 M.ohms | heat up in 100 sccm | no sensor voltage recorded | 1.8 |  |  |  |  | 0 | 0 | noisy impedance | yes | all | No leakage | 1 | 1 | 1 | 1 | 1 | 1 | 2 | 1 | 1 | 2 | 2014w2 - Weekly Update -Stack Development - week starting Jan 6th 2014- final | C2 cracked
| 6 | 2014-01-07 | 120513 cell 1 – 280 k.ohms, cell 2 - 8 k.ohms, cell 3 – 1 m.ohms | ?? | Pt | Pt | 3 x3 sealed 3-cell design | ?? | 40 mil | ANODE - n/a CATHODE - n/a | V24575-131217 |  |  | beads | ?? | not measured | sealed | New Al Jig | not performed | yes | yes | yes | 3 blocks | no |  | heat up in 100 sccm | No sensor voltage recorded | 0.4 |  |  |  |  | 0 |  | noisy impedance | yes |  | C3 was found broken; oxidation marks observed | 1 | 1 | 1 | 1 | 1 | 1 | 3 | 2 | 3 | 2 | 2014w3 - Weekly Update -Stack Development - week starting Jan 13th 2014- final | C2 cracked
| 7 | 2014-01-13 | 1127 cells | each cell > 1000000 | Pt | Pt | 3x3 sealed 3-cell stack | ?? | 40 mil | ANODE - n/a CATHODE - n/a | V24575-131217 |  |  | beads | ?? | not measured | sealed | New Al Jig | not performed | yes | yes | yes | 3 blocks | no | each cell >1 M.ohms | heat up in 100 sccm | No sensor voltage recorded | 0.6 |  | 0.5 |  |  | 0 |  | noisy impedance | yes | None | Air inlet was not connected | [10 empty] | 2014w4 - Weekly Update -Stack Development - week starting Jan 20th 2014- final | inlet air not connected
| 8 | 2014-01-28 | 131214 |  | Pt | Pt | 3x3 sealed 3-cell stack | ?? | 40 mil | ANODE - n/a CATHODE - n/a | V24575-131217 |  |  | beads | ?? | not measured | sealed | New Al Jig | not performed | yes | yes | yes | 3 blocks | no | each cell >1 M.ohms | heat up in 100 sccm | Sensor fixed >1.2 V | 1.8 |  | > 4 hr |  |  | 60 |  | noisy impedance | yes |  |  | 1 | 1 | 1 | 1 | 1 | 1 | 2 | 1 | 2 | 1 | 2014w5 - Weekly Update -Stack Development - week starting Jan 27th 2014- final | hairline crack (C1 and C3) Runny Ag paste
| 9 |  | C1 - 20140128-2 C2 - 20140128-2 C3 - 20140128-2 | 500 ohms 9000 ohms 400000 ohms | Pt | Pt | 3x3 sealed 3-cell stack | ?? | 40 mil | ANODE - n/a CATHODE - n/a | V24575-131217 |  |  | beads | ?? | not measured | sealed | New Al Jig | not performed | yes | yes | yes | 3 blocks | no | each cell >1 M.ohms | heat up in 100 sccm | 1.08 | 0.3 |  | < 1h |  |  | 0 | 30 |  |  |  |  | 1 | 1 | 1 | 1 | 1 | 1 | 3 | 2 | 3 | 2 | 2014w6 - Weekly Update -Stack Development - week starting Feb 3rd 2014- final | Runny Ag paste may have seeped into membranes
| 10 | [26 empty] | 2 |  | 1 |  |  | 14 | [5 empty] | 1 | 1 | 1 | 1 | 1 | 1 | 1 | 1 | 1 | 1 | 2014w2 - Weekly Update -Stack Development - week starting Jan 6th 2014- final | Large resistance C3
| 11 | [26 empty] | 2 |  | < 1h |  |  | 11 | 0 |  |  |  |  | 1 | 1 | 1 | 1 | 1 | 1 | 1 | 1 | 1 | 1 | 2014w2 - Weekly Update -Stack Development - week starting Jan 6th 2014- final | Large resistance C2
| 12 | [26 empty] | 2.75 |  | < 1h |  |  | 12 | [5 empty] | 1 | 1 | 1 | 1 | 1 | 1 | 1 | 1 | 1 | 1 | 2014w2 - Weekly Update -Stack Development - week starting Jan 6th 2014- final
| 13 | [26 empty] | 1.2 |  | 2 |  |  | 11 | [5 empty] | 1 | 1 | 1 | 1 | 1 | 1 | 2 | 2 | 2 | 2 | 2014w2 - Weekly Update -Stack Development - week starting Jan 6th 2014- final
| 14 | [26 empty] | 1.4 |  |  |  |  | 25 | [5 empty] | 1 | 1 | 1 | 1 | 1 | 1 | 2 | 2 | 2 | 2 | 2014w2 - Weekly Update -Stack Development - week starting Jan 6th 2014- final
| 15 | [26 empty] | 1.2 |  |  |  |  | 11 | [5 empty] | 1 | 1 | 1 | 1 | 1 | 1 | 1 | 2 | 1 | 2 | 2014w2 - Weekly Update -Stack Development - week starting Jan 6th 2014- final
| 16 | [26 empty] | 0.5 |  | 1 |  |  | 0 | [5 empty] | 1 | 1 | 1 | 1 | 3 | 1 | 1 | 2 | 1 | 2 | 2014w2 - Weekly Update -Stack Development - week starting Jan 6th 2014- final
| 17 | [26 empty] | 0.1 |  |  |  |  | 0 | [5 empty] | 1 | 1 | 1 | 1 | 1 | 1 | 1 | 2 | 2 | 2 | 2014w2 - Weekly Update -Stack Development - week starting Jan 6th 2014- final | C2 Silicon, C1 Kovar
| 18 | [26 empty] | 0.7 |  | 0.5 |  |  | 0 | [5 empty] | 1 | 1 | 1 | 1 | 1 | 1 | 1 | 2 | 2 | 2 | 2014w2 - Weekly Update -Stack Development - week starting Jan 6th 2014- final | C1 Kovar, C2 Kovar
0.7W
End of Data - do not delete!
[8 empty] | Cut-off | 1.5 | V
|  | Glass Paste Quality (anode & cathode) | Number of cases | Avg OCV | Max OCV | Avg Power, mW | Max Power, mW | Power at max OCV | No. OCV > 1.5 V | Pct of cases w/ OCV>1.5 | Avg OCV (if > 1.5 V) | Avg Power, mW (if OCV>1.5V)
|  | All runs w/ scores | 13 | 1.242308 | 2.75 | 11.07692 | 60 | 12 | 5 | 38.46% | 2.07 | 19.4
|  | All scores = 1 | 3 | 2.25 | 2.75 | 12.33333 | 14 | 12 | 3 | 100% | 2.25 | 12.33333
|  | At least one score > 1 and no score =3 | 8 | 1.0875 | 1.8 | 13.375 | 60 | 0 | 2 | 25% | 1.8 | 30
|  | Any score = 3 | 2 | 0.35 | 0.4 | 0 | 0 | 0 | 0 | 0% | - | -